## 다운로드
출원번호 | DB종류 | 특허/실용 구분 | 발명의 명칭 | 요약 | 전체청구항 | 대표청구항 | 사용자태그 | WINTELIPS KEY
16/408503 | US | P | Methods of producing a lithium carbon fluoride primary battery | A Li/CFx primary battery having a lithium-based anode and a fluorinated carbon cathode. The fluorinated carbon cathode includes fluorinated carbon nanoparticles. The structure and size distribution of the carbon precursor carbon nanotubes are configured to provide improved battery performance. The fluorinated carbon nanoparticles can be formed by fluorinating carbon nanoparticles using a fluorine-based reactive gas at a temperature in the range from 300 to 600° C., and the fluorinated carbon nanoparticles can further be used to form the cathode of the primary battery. Producing the Li/CFx primary batter can also include heating the fluorinated carbon nanoparticles under an inert atmosphere before the fluorinated carbon nanoparticles are used to form the cathode of the primary battery. | 1. A method of producing a Li/CFx primary battery, the method including: forming fluorinated carbon nanoparticles by fluorinating carbon nanoparticles using a fluorine-based reactive gas at a temperature in the range from 300 to 600 ° C.;using the fluorinated carbon nanoparticles to form a cathode of the primary battery; andincorporating the cathode that includes fluorinated carbon nanoparticles with a lithium-based anode. ¦ 2. A method of producing a Li/CFx primary battery according to claim 1, wherein forming the fluorinated carbon nanoparticles comprises forming fluorinated carbon nanoparticles having a number-weighted diameter distribution in which a D10 particle diameter is at least 10 nm. ¦ 3. A method of producing a Li/CFx primary battery according to claim 2, further comprising: measuring the number-weighted diameter distribution by one or more of scanning electron microscopy, transmission electron microscopy, or atomic force microscopy. ¦ 4. A method of producing a Li/CFx primary battery according to claim 1, wherein forming the fluorinated carbon nanoparticles comprises forming fluorinated carbon nanoparticles having a number-weighted diameter distribution, as measured by scanning electron microscopy, transmission electron microscopy, or atomic force microscopy, in which a D90 particle diameter is at most 300 nm. ¦ 5. A method of producing a Li/CFx primary battery according to claim 1, wherein forming the fluorinated carbon nanoparticles comprises forming fluorinated carbon nanoparticles wherein diameters of substantially all of the fluorinated carbon nanoparticles are in a range from 1 to 500 nm. ¦ 6. A method of producing a Li/CFx primary battery according to claim 1, wherein a value of x is at least 0.3. ¦ 7. A method of producing a Li/CFx primary battery according to claim 1, wherein a value of x is at most 1.2. ¦ 8. A method of producing a Li/CFx primary battery according to claim 1, wherein forming the fluorinated carbon nanoparticles comprises forming fluorinated carbon nanoparticles with a specific surface area of at least 10 m2/g. ¦ 9. A method of producing a Li/CFx primary battery according to claim 1, wherein forming the fluorinated carbon nanoparticles comprises forming equiaxed fluorinated carbon nanoparticles. ¦ 10. A method of producing a Li/CFx primary battery according to claim 1, wherein forming the fluorinated carbon nanoparticles comprises forming fluorinated carbon nanoparticles having aspect ratios less than 2. ¦ 11. A method of producing a Li/CFx primary battery according to claim 1, wherein the method further includes: heating the fluorinated carbon nanoparticles under an inert atmosphere before the fluorinated carbon nanoparticles are used to form the cathode of the primary battery. ¦ 12. A method of producing a Li/CFx primary battery according to claim 11, wherein heating the fluorinated carbon nanoparticles includes heating at a temperature between 100 and 400 ° C. ¦ 13. A method of producing a Li/CFx primary battery according to claim 1, further comprising: separating the cathode and the anode with a separator. ¦ 14. A method of producing a Li/CFx primary battery according to claim 13, the separator including one or more of polyethylene, polypropylene, glass fibre, polytetrafluoroethylene, polyimide, or cellulose. ¦ 15. A method of producing a Li/CFx primary battery according to claim 8, the specific surface area of at least some of the fluorinated carbon nanoparticles being at least 100 m2/g. ¦ 16. A method of producing a Li/CFx primary battery according to claim 8, the specific surface area of at least some of the fluorinated carbon nanoparticles being at least 200 m2/g. ¦ 17. A method of producing a Li/CFx primary battery according to claim 8, the specific surface area of at least some of the fluorinated carbon nanoparticles being at least 500 m2/g. ¦ 18. A method of producing a Li/CFx primary battery according to claim 8, the specific surface area of the fluorinated carbon nanoparticles being at most 2000 m2/g. ¦ 19. A method of producing a Li/CFx primary battery according to claim 1, the lithium-based anode including one or more of boron or magnesium. ¦ 20. A method of producing a Li/CFx primary battery according to claim 1, further comprising: incorporating an electrolyte including one or more of ethylene carbonate, dimethyl carbonate, diethyl carbonate, dissolved lithium salt, or a molten salt containing lithium and a eutectic composition with at least one of KCl or NaCl. | 1. A method of producing a Li/CFx primary battery, the method including: forming fluorinated carbon nanoparticles by fluorinating carbon nanoparticles using a fluorine-based reactive gas at a temperature in the range from 300 to 600 ° C.;using the fluorinated carbon nanoparticles to form a cathode of the primary battery; andincorporating the cathode that includes fluorinated carbon nanoparticles with a lithium-based anode. | CPC_H01M | 4921011005054
16/454116 | US | P | Secondary battery, graphene oxide, and manufacturing method thereof | To provide a manufacturing method of graphene oxide that allows mass production through a relatively simple process, at low costs, and with safety and efficiency. A hydrogen peroxide solution, sulfuric acid, and flake graphite are put in a reaction container, and the mixture is stirred to obtain expansion graphite. The synthesized expansion graphite is washed not with pure water but with a saturated aqueous solution of magnesium sulfate (MgSO4) or an organic solvent, whereby a large amount of sulfuric acid is contained between graphite layers. The expansion graphite is subjected to heat treatment or microwave irradiation to form expanded graphite, and a graphite layer is peeled by ultrasonic treatment and then oxidized to form a graphene compound. | 1. A method for manufacturing a graphene compound, comprising the steps of: inserting sulfuric acid between layers of graphite;washing the graphite with an aqueous solution containing sulfate or an organic solvent after the step of inserting; andoxidizing the graphite after the step of washing. ¦ 2. The method for manufacturing a graphene compound according to claim 1, wherein the sulfate is magnesium sulfate, potassium sulfate, or titanium sulfate. ¦ 3. The method for manufacturing a graphene compound according to claim 1, wherein the graphite is flake graphite. ¦ 4. The method for manufacturing a graphene compound according to claim 1, wherein the aqueous solution containing sulfate is a saturated aqueous solution of magnesium sulfate, a saturated aqueous solution of potassium sulfate, or a saturated aqueous solution of titanium sulfate. ¦ 5. The method for manufacturing a graphene compound according to claim 1, wherein the organic solvent is γ-butyrolactone. ¦ 6. A method for manufacturing a graphene compound, comprising the steps of: inserting sulfuric acid between layers of graphite;washing the graphite with an aqueous solution containing sulfate or an organic solvent after the step of inserting;forming an expanded graphite from the graphite after the step of washing;forming a peeled graphite layer from the expanded graphite; andoxidizing the peeled graphite layer. ¦ 7. The method for manufacturing a graphene compound according to claim 6, wherein the expanded graphite is formed by heat treatment or microwave irradiation. ¦ 8. The method for manufacturing a graphene compound according to claim 6, wherein the peeled graphite layer is formed by ultrasonic treatment, heating treatment, or mechanical peeling. ¦ 9. The method for manufacturing a graphene compound according to claim 6, wherein the sulfate is magnesium sulfate, potassium sulfate, or titanium sulfate. ¦ 10. The method for manufacturing a graphene compound according to claim 6, wherein the graphite is flake graphite. ¦ 11. The method for manufacturing a graphene compound according to claim 6, wherein the aqueous solution containing sulfate is a saturated aqueous solution of magnesium sulfate, a saturated aqueous solution of potassium sulfate, or a saturated aqueous solution of titanium sulfate. ¦ 12. The method for manufacturing a graphene compound according to claim 6, wherein the organic solvent is γ-butyrolactone. ¦ 13. A method for manufacturing a graphene compound, comprising the steps of: inserting sulfuric acid between layers of graphite;washing the graphite with an aqueous solution containing sulfate or an organic solvent after the step of inserting;forming an expanded graphite from the graphite after the step of washing;oxidizing the expanded graphite; andforming a peeled graphite layer. ¦ 14. The method for manufacturing a graphene compound according to claim 13, wherein the expanded graphite is formed by heat treatment or microwave irradiation. ¦ 15. The method for manufacturing a graphene compound according to claim 13, wherein the peeled graphite layer is formed by ultrasonic treatment, heating treatment, or mechanical peeling. ¦ 16. The method for manufacturing a graphene compound according to claim 13, wherein the sulfate is magnesium sulfate, potassium sulfate, or titanium sulfate. ¦ 17. The method for manufacturing a graphene compound according to claim 13, wherein the graphite is flake graphite. ¦ 18. The method for manufacturing a graphene compound according to claim 13, wherein the aqueous solution containing sulfate is a saturated aqueous solution of magnesium sulfate, a saturated aqueous solution of potassium sulfate, or a saturated aqueous solution of titanium sulfate. ¦ 19. The method for manufacturing a graphene compound according to claim 13, wherein the organic solvent is γ-butyrolactone. | 1. A method for manufacturing a graphene compound, comprising the steps of: inserting sulfuric acid between layers of graphite;washing the graphite with an aqueous solution containing sulfate or an organic solvent after the step of inserting; andoxidizing the graphite after the step of washing. | CPC_H01M | 4921011005055
16/803534 | US | P | Electrode having protective and locking layers on current collector | An electrode includes a current collector, a metal shell in direct contact with and encapsulating the current collector, green dendritic columnar growths extending out of the metal shell and having protrusions thereon, and active material in contact with the metal shell and having embedded therein the green dendritic columnar growths. The protrusions penetrate the active material to form a mechanical retainer that prevents delamination of the active material from the metal shell and define localized regions of increased current density during operation of the electrode that promote deposition of the active material first on the protrusions and then on areas of the green dendritic columnar growths adjacent to the protrusions such that the active material electrochemically adheres to the green dendritic columnar growths and the protrusions enlarge during repeated charge and discharge cycling of the electrode. | 1. An electrode comprising: a current collector;a zinc metal shell in direct contact with and encapsulating the current collector;green dendritic columnar growths extending out of the zinc metal shell and having protrusions thereon; andactive material in contact with the zinc metal shell and having embedded therein the green dendritic columnar growths, wherein the protrusions (i) penetrate the active material to form a mechanical retainer that prevents delamination of the active material from the zinc metal shell and (ii) define localized regions of increased current density during operation of the electrode that promote deposition of the active material first on the protrusions and then on areas of the green dendritic columnar growths adjacent to the protrusions such that the active material electrochemically adheres to the green dendritic columnar growths and the protrusions enlarge during repeated charge and discharge cycling of the electrode. ¦ 2. The electrode of claim 1, wherein a material of the zinc metal shell and a material of the dendritic columnar growths are same. ¦ 3. The electrode of claim 1, wherein the active material is zinc based. ¦ 4. The electrode of claim 1, wherein the current collector includes aluminum, brass, bronze, chromium, copper, graphite, nickel, stainless steel, silver, tin, zinc, or combinations thereof. ¦ 5. The electrode of claim 1, wherein the zinc metal shell further includes bismuth, cadmium, gallium, indium, lead, mercury, thallium, tin, silver, or combinations thereof. ¦ 6. The electrode of claim 1, wherein the green dendritic columnar growths include bismuth, cadmium, gallium, indium, lead, mercury, thallium, tin, silver, zinc, or combinations thereof. ¦ 7. A battery comprising: the electrode of claim 1. | 1. An electrode comprising: a current collector;a zinc metal shell in direct contact with and encapsulating the current collector;green dendritic columnar growths extending out of the zinc metal shell and having protrusions thereon; andactive material in contact with the zinc metal shell and having embedded therein the green dendritic columnar growths, wherein the protrusions (i) penetrate the active material to form a mechanical retainer that prevents delamination of the active material from the zinc metal shell and (ii) define localized regions of increased current density during operation of the electrode that promote deposition of the active material first on the protrusions and then on areas of the green dendritic columnar growths adjacent to the protrusions such that the active material electrochemically adheres to the green dendritic columnar growths and the protrusions enlarge during repeated charge and discharge cycling of the electrode. | CPC_H01M | 4921011005058
16/895627 | US | P | Clamping device for an electrochemical cell stack | A clamping device for an electrochemical cell stack is provided. The clamping device can include a first plate and a second plate. The second plate can be positionable relative to the first plate such that a space between the first plate and the second plate can be sized to receive an electrochemical cell stack. The device also can include a coupling member coupling the first plate to the second plate. At least one of the first and second plates can be movable away from the other plate. The coupling member can have a first end portion and a second end portion. The device further can include an elastic member disposed between the first end portion and the second end portion. | 1. A method of forming a battery, the method comprising: providing a clamping device;positioning the battery between first and second plates of the clamping device;adjusting one or more coupling members coupling the first and second plates of the clamping device;allowing one or both of the first and second plates to move away from the other plate upon expansion of the battery; andremoving the clamping device from the battery after cell formation or cell pretreatment. ¦ 2. The method of claim 1, further comprising charging the battery. ¦ 3. The method of claim 1, wherein the battery is positioned between the first and second plates prior to charging the battery for the first time. ¦ 4. The method of claim 1, wherein positioning the battery comprises positioning a second battery between the first and second plates. ¦ 5. The method of claim 1, further comprising providing an interfacial material between the battery and at least one of the first and second plates. ¦ 6. The method of claim 5, wherein the interfacial material is configured to conform to a surface of the battery. ¦ 7. The method of claim 1, wherein the plates provide an applied pressure on the battery that is between about 10 psi and about 400 psi. ¦ 8. The method of claim 7, wherein the plates provide an applied pressure on the battery that is between about 40 psi and about 300 psi. ¦ 9. The method of claim 8, wherein the plates provide an applied pressure on the battery that is between about 90 psi and about 300 psi. ¦ 10. The method of claim 9, wherein the plates provide an applied pressure on the battery that is between about 100 psi and about 200 psi. ¦ 11. The method of claim 1, wherein the battery comprises an anode comprising silicon. ¦ 12. The method of claim 1, wherein the battery comprises an anode comprising graphite. ¦ 13. The method of claim 1, wherein the battery is a lithium ion battery. | 1. A method of forming a battery, the method comprising: providing a clamping device;positioning the battery between first and second plates of the clamping device;adjusting one or more coupling members coupling the first and second plates of the clamping device;allowing one or both of the first and second plates to move away from the other plate upon expansion of the battery; andremoving the clamping device from the battery after cell formation or cell pretreatment. | CPC_H01M | 4921011005069
17/018602 | US | P | Wearable and replaceable pouch or skin for holding a portable battery pack | A wearable pouch operable to hold at least one portable battery pack and other power or communications equipment. The wearable pouch includes a main body with a front side, a back side opposite the front side, at least one sealable opening, and at least one opening for at least one lead from the at least one portable battery pack secured within the wearable pouch. | 1. A system for supplying power to at least one power consuming device comprising: a portable battery pack including one or more batteries enclosed in a wearable pouch; andthe at least one power consuming device;wherein the one or more batteries include: at least one battery element;a battery cover including one or more channels to accommodate wires of one or more flexible omnidirectional leads and a compartment sized to receive the at least one battery element;a battery back plate attached to the battery cover; andthe one or more flexible omnidirectional leads including a connector portion and a wiring portion, wherein a flexible spring is provided around the wiring portion, wherein the wiring portion and the flexible spring are held securely in the one or more channels in the battery cover such that a portion of the flexible spring is positioned inside the battery cover and a portion of the flexible spring is positioned outside the battery cover; andwherein the one or more batteries supply power to the at least one power consuming-device. ¦ 2. The system of claim 1, wherein the at least one power consuming device includes at least one power distribution and data hub, and wherein the at least one power distribution and data hub supplies power to at least one peripheral device. ¦ 3. The system of claim 2, wherein one or more of the at least one battery element, the battery cover, the at least one power distribution and data hub, and the battery back plate have a curvature or a contour adapted to conform to a curvature or a contour of a load-bearing platform or a wearer. ¦ 4. The system of claim 2, wherein the wearable pouch, the at least one power distribution and data hub, and/or the one or more batteries include at least one layer of a material resistant to heat. ¦ 5. The system of claim 2, wherein the wearable pouch, the at least one power distribution and data hub, and/or the one or more batteries include a material resistant to bullets and/or shrapnel. ¦ 6. The system of claim 2, wherein the at least one peripheral device is a tablet, a smartphone, a computer, a radio, a rangefinder, a laser designator, a targeting system, a global positioning system (GPS) device, night vision goggles, an electronic jamming system, a mine detector, a metal detector, a camera, a thermal imaging device, a short wave infrared (SWIR) device, a satellite phone, an antenna, a lighting system, an environmental system, an amplifier, a receiver, a fishfinder, a chartplotter, an aerator, a live bait well, a temperature sensor, a depth sensor, a stereo, and/or a drone. ¦ 7. The system of claim 2, wherein the at least one peripheral device includes at least two peripheral devices, and wherein the power distribution and data hub is operable to transfer data between the at least two peripheral devices. ¦ 8. The system of claim 2, wherein the power distribution and data hub is enclosed in the wearable pouch. ¦ 9. The system of claim 1, wherein the wearable pouch includes a closeable opening through which the one or more batteries are operable to be removed from the wearable pouch, and one or more openings through which the one or more flexible omnidirectional leads from the one or more batteries can be accessed. ¦ 10. The system of claim 9, wherein the closable opening can be closed by a mechanism selected from the group consisting of a zipper, a hook and loop system, one or more buttons, one or more snaps, one or more ties, one or more buckles, one or more clips, and one or more hooks. ¦ 11. The system of claim 1, wherein the portable battery pack is Modular Lightweight Load-carrying Equipment (MOLLE)-compatible. ¦ 12. The system of claim 1, wherein the portable battery pack is operable to affix to a vest, a plate carrier, or body armor using at least one zipper. ¦ 13. The system of claim 1, wherein an interior of the wearable pouch includes a first set of straps and a second set of straps, wherein the first set of straps is oriented substantially perpendicular to the second set of straps, wherein each strap in the first set of straps is oriented substantially parallel to other straps in the first set of straps, and wherein each strap in the second set of straps is oriented substantially parallel to other straps in the second set of straps. ¦ 14. A system for supplying power to at least one power consuming device comprising: a portable battery pack including one or more batteries enclosed in a wearable pouch; andthe at least one power consuming device;wherein the one or more batteries are rechargeable and include: at least one battery element;a battery cover including one or more channels to accommodate wires of one or more flexible omnidirectional leads and a compartment sized to receive the at least one battery element;a battery back plate attached to the battery cover; andthe one or more flexible omnidirectional leads including a connector portion and a wiring portion, wherein a flexible spring is provided around the wiring portion, wherein the wiring portion and the flexible spring are held securely in the one or more channels in the battery cover such that a portion of the flexible spring is positioned inside the battery cover and a portion of the flexible spring is positioned outside the battery cover;wherein the one or more flexible omnidirectional leads are operable to charge at least one of the one or more batteries; andwherein the one or more batteries supply power to the at least one power consuming device. ¦ 15. The system of claim 14, wherein the at least one power consuming device includes at least one power distribution and data hub, and wherein the at least one power distribution and data hub supplies power to at least one peripheral device. ¦ 16. The system of claim 14, wherein the one or more flexible omnidirectional leads are operable to simultaneously charge at least one of the one or more batteries and supply power to one or more of the at least one power consuming device. ¦ 17. A system for supplying power to at least one power consuming device comprising: a portable battery pack including one or more batteries enclosed in a wearable pouch; andthe at least one power consuming device;wherein the one or more batteries include: at least one battery element;a battery cover including one or more channels to accommodate wires of one or more flexible omnidirectional leads and a compartment sized to receive the at least one battery element;a battery back plate attached to the battery cover; andthe one or more flexible omnidirectional leads including a connector portion and a wiring portion, wherein a flexible spring is provided around the wiring portion, wherein the wiring portion and the flexible spring are held securely in the one or more channels in the battery cover such that a portion of the flexible spring is positioned inside the battery cover and a portion of the flexible spring is positioned outside the battery cover;wherein the wearable pouch includes a pouch attachment ladder system (PALS) operable to attach the wearable pouch to a load-bearing platform; andwherein the one or more batteries supply power to the at least one power consuming device. ¦ 18. The system of claim 17, wherein the at least one power consuming device includes at least one power distribution and data hub, and wherein the at least one power distribution and data hub supplies power to at least one peripheral device. ¦ 19. The system of claim 17, wherein the load-bearing platform is selected from the group consisting of a vest, a backpack, a helmet, a chair, a seat, a boat, a kayak, and body armor. ¦ 20. The system of claim 17, wherein the pouch attachment ladder system comprises a plurality of straps, a plurality of horizontal rows of webbing, a plurality of slits, and combinations thereof. | 1. A system for supplying power to at least one power consuming device comprising: a portable battery pack including one or more batteries enclosed in a wearable pouch; andthe at least one power consuming device;wherein the one or more batteries include: at least one battery element;a battery cover including one or more channels to accommodate wires of one or more flexible omnidirectional leads and a compartment sized to receive the at least one battery element;a battery back plate attached to the battery cover; andthe one or more flexible omnidirectional leads including a connector portion and a wiring portion, wherein a flexible spring is provided around the wiring portion, wherein the wiring portion and the flexible spring are held securely in the one or more channels in the battery cover such that a portion of the flexible spring is positioned inside the battery cover and a portion of the flexible spring is positioned outside the battery cover; andwherein the one or more batteries supply power to the at least one power consuming-device. | CPC_H01M | 4921011005084
16/783356 | US | P | Battery and connection apparatus | Disclosed is a battery including a casing including cells housed therein and a terminal part including a connection terminal connected to an electrode terminal of a connection apparatus, in which in the casing, a functional groove having a predetermined function in which a longitudinal direction coincides with a connection direction of the connection terminal and the electrode terminal is formed, and the functional groove includes a plurality of functional units having different lengths which are continuously formed. Accordingly, since there is no part that divides a functional unit between a plurality of functional units having different lengths, a size of the functional groove in a direction in which the functional units are continuous is a sum of sizes of a plurality of functional units, and thus it is possible to reduce the size of the battery while securing high functionality. | 1. A battery, comprising: a casing configured to house at least one battery cell, the casing including a front surface and a rear surface spaced apart along a longitudinal direction, a first side surface and a second side surface spaced apart along a widthwise direction orthogonal to the longitudinal direction, and a bottom surface and a top surface spaced apart along a height direction orthogonal to the longitudinal and widthwise direction;wherein the casing includes a concave portion having an opening defined by a first wall portion and a second wall portion, the first wall portion extending towards the first side surface, the second wall portion extending towards the second side surface; anda terminal part including a connection terminal configured to connect to an electrode terminal of a connection apparatus, the connection terminal including a front face proximate the front surface of the casing, the first wall portion and the second wall portion respectively extending from the front surface to the terminal part without extending past the terminal part in the longitudinal direction, such that the opening of the concave portion extends from the terminal part to an edge of the front surface and is wider at the edge of the front surface than at the terminal part, with the terminal part positioned between the first wall portion and the second wall portion,wherein the casing includes a first functional groove and a second functional groove,the first functional groove is located between the first side surface and the first wall portion and the second functional groove is located between the second side surface and the second wall portion,the first functional groove includes a first inner bottom face extending in the widthwise direction,the concave portion includes a middle portion face extending between the first wall portion and the second wall portion in the widthwise direction, andthe first inner bottom face is closer to the bottom surface of the casing than is the middle portion face of the concave portion. ¦ 2. The battery according to claim 1, wherein the second functional groove includes a second inner bottom face extending in the widthwise direction, andthe second inner bottom face is closer to the bottom surface of the casing than is the middle portion face of the concave portion. ¦ 3. The battery according to claim 2, wherein the first inner bottom face and the second inner bottom face are a same distance from the bottom surface of the casing. ¦ 4. The battery according to claim 1, wherein a notch is formed in the casing by a first level difference face which extends continuously along the first side surface along the longitudinal direction and substantially parallel to the bottom surface, andthe first inner bottom face is closer to the bottom surface of the casing than is the first level difference face. ¦ 5. The battery according to claim 4, wherein a notch is formed in the casing by a second level difference face which extends continuously along the second side surface along the longitudinal direction and substantially parallel to the bottom surface, andthe second inner bottom face is closer to the bottom surface of the casing than is the second level difference face. ¦ 6. The battery according to claim 5, wherein the first level difference face and the second level difference face are a same distance from the bottom surface. ¦ 7. The battery according to claim 1, wherein a notch is formed in the casing by a first level difference face which extends continuously along the first side surface along the longitudinal direction and substantially parallel to the bottom surface,the first inner bottom face is closer to the bottom surface of the casing than is the first level difference face, andthe middle portion face of the concave portion is closer to the bottom surface of the casing than is the first level difference face. | 1. A battery, comprising: a casing configured to house at least one battery cell, the casing including a front surface and a rear surface spaced apart along a longitudinal direction, a first side surface and a second side surface spaced apart along a widthwise direction orthogonal to the longitudinal direction, and a bottom surface and a top surface spaced apart along a height direction orthogonal to the longitudinal and widthwise direction;wherein the casing includes a concave portion having an opening defined by a first wall portion and a second wall portion, the first wall portion extending towards the first side surface, the second wall portion extending towards the second side surface; anda terminal part including a connection terminal configured to connect to an electrode terminal of a connection apparatus, the connection terminal including a front face proximate the front surface of the casing, the first wall portion and the second wall portion respectively extending from the front surface to the terminal part without extending past the terminal part in the longitudinal direction, such that the opening of the concave portion extends from the terminal part to an edge of the front surface and is wider at the edge of the front surface than at the terminal part, with the terminal part positioned between the first wall portion and the second wall portion,wherein the casing includes a first functional groove and a second functional groove,the first functional groove is located between the first side surface and the first wall portion and the second functional groove is located between the second side surface and the second wall portion,the first functional groove includes a first inner bottom face extending in the widthwise direction,the concave portion includes a middle portion face extending between the first wall portion and the second wall portion in the widthwise direction, andthe first inner bottom face is closer to the bottom surface of the casing than is the middle portion face of the concave portion. | CPC_H01M | 4921010006288
16/450143 | US | P | Multilayer microporous separators for lithium ion secondary batteries and related methods | An improved multilayer laminated microporous battery separator for a lithium ion secondary battery, and/or a method of making or using this separator is provided. The preferred inventive dry process separator is a tri-layer laminated Polypropylene/Polyethylene/Polypropylene microporous membrane with a thickness range of 12 μm to 30 μm having improved puncture strength and low electrical resistance for improved cycling and charge performance in a lithium ion battery. In addition, the preferred inventive separator's or membrane's low Electrical Resistance and high porosity provides superior charge rate performance in a lithium battery for high power applications. | 1. A multilayer laminated microporous dry-process battery separator comprising at least one layer that comprises polypropylene (PP) having a melt flow index (MFI) of less than or equal to about 0.8 grams/10 minute, and a pore size of from 0.029 to 0.048 microns, wherein the battery separator has a thickness from 12 to 18 microns, and exhibits at least one of a puncture greater than 280 gf or an ER value less than 1.5 ohm-cm2. ¦ 2. The battery separator of claim 1, wherein the battery separator exhibits both a puncture greater than 280 gf and an ER value less than 1.5 ohm-cm2. ¦ 3. The battery separator of claim 1, wherein the battery separator has a thickness of 12 microns and exhibits a puncture of at least 280 gf. ¦ 4. The battery separator of claim 1, wherein the battery separator has a thickness of 14 microns to 18 microns and exhibits a puncture of at least 330 gf. ¦ 5. The battery separator of claim 1, wherein the battery separator has a thickness of 16 microns to 18 microns and exhibits a puncture strength of at least 350 gf. ¦ 6. The battery separator of claim 1, wherein the battery separator has a thickness of 18 microns and exhibits a puncture strength of at least 360 gf. ¦ 7. The battery separator of claim 1, wherein the battery separator has a porosity in the range of 35% to 65%. ¦ 8. The battery separator of claim 1, wherein the battery separator comprises at least one additional layer that comprises polypropylene (PP) having a melt flow index (MFI) of less than or equal to about 0.8 grams/10 minute. ¦ 9. The battery separator of claim 1, wherein the battery separator is coated. ¦ 10. A power cell comprising the separator of claim 1. ¦ 11. A multilayer laminated microporous dry-process battery separator comprising at least one layer that comprises polypropylene (PP) having a melt flow index (MFI) of less than or equal to about 0.8 grams/10 minute and a pore size of from 0.029 to 0.048 microns, wherein the battery separator has a thickness from 18 to 30 microns, and exhibits at least one of a puncture greater than 360 gf or an ER value less than 1.5 ohm-cm2. ¦ 12. The battery separator of claim 11, wherein the battery separator exhibits both a puncture greater than 360 gf and an ER value less than 1.5 ohm-cm2. ¦ 13. The battery separator of claim 11, wherein the battery separator has a thickness of 20 microns to 30 microns, and exhibits a puncture strength of at least 400 gf. ¦ 14. The battery separator of claim 11, wherein the battery separator has a thickness of 25 microns to 30 microns, and exhibits a puncture strength of at least 450 gf. ¦ 15. The battery separator of claim 11, wherein the battery separator has a thickness of 30 microns, and exhibits a puncture strength of at least 549 gf. ¦ 16. The battery separator of claim 11, wherein the separator has a porosity in the range of 35% to 65%. ¦ 17. The battery separator of claim 11, wherein the battery separator comprises at least one additional layer that comprises polypropylene (PP) having a melt flow index (MFI) of less than or equal to about 0.8 grams/10 minute. ¦ 18. The battery separator of claim 11, wherein the battery separator is coated. ¦ 19. A power cell comprising the separator of claim 11. | 1. A multilayer laminated microporous dry-process battery separator comprising at least one layer that comprises polypropylene (PP) having a melt flow index (MFI) of less than or equal to about 0.8 grams/10 minute, and a pore size of from 0.029 to 0.048 microns, wherein the battery separator has a thickness from 12 to 18 microns, and exhibits at least one of a puncture greater than 280 gf or an ER value less than 1.5 ohm-cm2. | CPC_H01M | 4921010006298
16/539195 | US | P | Battery wiring module | Provided is a battery wiring module that can hold busbars until they are connected to a secondary battery. A busbar is configured to connect battery terminals of a plurality of battery cells to each other, and has a recess portion that is recessed in a Z direction, which is a stack direction in which a housing is stacked on the battery cells. The battery wiring module includes a busbar holding portion configured to be inserted into the recess portions, and engage with the busbar in an X direction, which is a direction in which the battery cells are lined up, so as to hold the busbar. | 1. A battery wiring module comprising: a module-side terminal configured to be electrically connected to a busbar for connecting battery terminals of a plurality of battery cells to each other;a wire that has one end to which the module-side terminal is connected; anda housing in which the wire and the module-side terminal are housed,wherein the busbar is configured to connect the battery terminals of the plurality of battery cells to each other, and has a recess portion that is recessed in a stack direction in which the housing is stacked on the battery cells, andthe battery wiring module further comprises a busbar holding portion configured to be inserted into the recess portion, and engage with the busbar in a direction in which the battery cells are lined up, so as to hold the busbar. ¦ 2. The battery wiring module according to claim 1, wherein the busbar holding portion includes an elastic piece configured to apply an elastic force in the direction in which the battery cells are lined up. ¦ 3. The battery wiring module according to claim 2, wherein the busbar holding portion includes elastic pieces provided on two sides in the direction in which the battery cells are lined up. ¦ 4. The battery wiring module according to claim 1, wherein the housing is provided with a movement restricting rib configured to restrict, together with the busbar holding portion, movement of the busbar in the stack direction. ¦ 5. The battery wiring module according to claim 2, wherein the housing is provided with a movement restricting rib configured to restrict, together with the busbar holding portion, movement of the busbar in the stack direction. ¦ 6. The battery wiring module according to claim 3, wherein the housing is provided with a movement restricting rib configured to restrict, together with the busbar holding portion, movement of the busbar in the stack direction. | 1. A battery wiring module comprising: a module-side terminal configured to be electrically connected to a busbar for connecting battery terminals of a plurality of battery cells to each other;a wire that has one end to which the module-side terminal is connected; anda housing in which the wire and the module-side terminal are housed,wherein the busbar is configured to connect the battery terminals of the plurality of battery cells to each other, and has a recess portion that is recessed in a stack direction in which the housing is stacked on the battery cells, andthe battery wiring module further comprises a busbar holding portion configured to be inserted into the recess portion, and engage with the busbar in a direction in which the battery cells are lined up, so as to hold the busbar. | CPC_H01M | 4921010006301
16/427639 | US | P | Mechanically flexible magnesium-ion battery electrodes in a polymer gel perchlorate electrolyte | A magnesium-ion battery includes a solid, mechanically flexible polymer-based anode, a solid, mechanically flexible polymer-based cathode, and a polymer gel electrolyte in contact with the anode and the cathode. An electrode can include bismuth nanostructure powder and an electrolyte binder, or tungsten disulfide and an electrolyte binder. | 1. A magnesium-ion battery comprising: a solid, mechanically flexible polymer-based anode, wherein the polymer-based anode comprises bismuth nanostructure powder and an electrolyte binder, and the electrolyte binder comprises polyvinylidene fluoride-co-hexafluoropropylene, magnesium perchlorate, ethylene carbonate, and propylene carbonate;a solid, mechanically flexible polymer-based cathode; anda polymer gel electrolyte in contact with the anode and the cathode. ¦ 2. The magnesium-ion battery of claim 1, wherein the bismuth nanostructure powder comprises bismuth nanotubes. ¦ 3. The magnesium-ion battery of claim 1, wherein the electrolyte binder further comprises fumed silica. ¦ 4. The magnesium-ion battery of claim 1, wherein the polymer-based anode further comprises stainless steel powder. ¦ 5. The magnesium-ion battery of claim 1, wherein the polymer-based cathode comprises tungsten disulfide and an electrolyte binder. ¦ 6. The magnesium-ion battery of claim 5, wherein the polymer-based cathode further comprises stainless steel powder. ¦ 7. The magnesium-ion battery of claim 1, wherein the polymer gel electrolyte comprises polyvinylidene fluoride-co-hexafluoropropylene and magnesium perchlorate. ¦ 8. The magnesium-ion battery of claim 7, wherein the polymer gel electrolyte further comprises ethylene carbonate and propylene carbonate. ¦ 9. The magnesium-ion battery of claim 7, wherein the polymer gel electrolyte further comprises fumed silica. ¦ 10. An electrode comprising: bismuth nanostructure powder;stainless steel powder; andan electrolyte binder,wherein the electrolyte binder comprises polyvinylidene fluoride-co-hexafluoropropylene and magnesium perchlorate. ¦ 11. The electrode of claim 10, wherein the bismuth nanostructure powder comprises bismuth nanotubes. ¦ 12. An electrode comprising: tungsten disulfide; andan electrolyte binder. ¦ 13. The electrode of claim 12, wherein the electrolyte binder comprises polyvinylidene fluoride-co-hexafluoropropylene and magnesium perchlorate. ¦ 14. The electrode of claim 13, wherein the electrolyte binder further comprises ethylene carbonate and propylene carbonate. ¦ 15. The electrode of claim 12, wherein the electrode further comprises stainless steel powder. ¦ 16. A magnesium-ion battery comprising: a solid, mechanically flexible polymer-based anode, wherein the polymer-based anode comprises bismuth nanostructure powder and an electrolyte binder, and the electrolyte binder comprises polyvinylidene fluoride-co-hexafluoropropylene, magnesium perchlorate, and fumed silica;a solid, mechanically flexible polymer-based cathode; anda polymer gel electrolyte in contact with the anode and the cathode. ¦ 17. A magnesium-ion battery comprising: a solid, mechanically flexible polymer-based anode, wherein the polymer-based anode comprises bismuth nanostructure powder, an electrolyte binder, and stainless steel powder;a solid, mechanically flexible polymer-based cathode; anda polymer gel electrolyte in contact with the anode and the cathode. ¦ 18. A magnesium-ion battery comprising: a solid, mechanically flexible polymer-based anode;a solid, mechanically flexible polymer-based cathode, wherein the polymer-based cathode comprises tungsten disulfide and an electrolyte binder; anda polymer gel electrolyte in contact with the anode and the cathode. ¦ 19. The magnesium-ion battery of claim 18, wherein the polymer-based cathode further comprises stainless steel powder. | 1. A magnesium-ion battery comprising: a solid, mechanically flexible polymer-based anode, wherein the polymer-based anode comprises bismuth nanostructure powder and an electrolyte binder, and the electrolyte binder comprises polyvinylidene fluoride-co-hexafluoropropylene, magnesium perchlorate, ethylene carbonate, and propylene carbonate;a solid, mechanically flexible polymer-based cathode; anda polymer gel electrolyte in contact with the anode and the cathode. | CPC_H01M | 4921010006309
15/930361 | US | P | Manufacturing method of anode for secondary battery and anode for secondary battery manufactured thereby | Disclosed herein is an anode for a secondary battery manufactured thereby. The anode for a secondary battery includes a first adhesive member and a second adhesive member to which a plurality of electrolytes are fused, a first case configured to be fused to the first adhesive member, and a second case configured to be fused to the second adhesive member and the first case and into which an anode active material and a liquid electrolyte are injected. The anode has an effect of maximizing a reaction area because an electrolyte is exposed at both surfaces of the anode for a secondary battery. | 1. An anode for a second battery, comprising: a first adhesive member and a second adhesive member to which a plurality of electrolytes are fused;a first case configured to be fused to the first adhesive member; anda second case configured to be fused to the second adhesive member and the first case and into which an anode active material and a liquid electrolyte are injected. ¦ 2. The anode of claim 1, further comprising an anode current collector provided inside the second case and having a portion exposed to the outside of the second case to form an external connection terminal. ¦ 3. The anode of claim 1, wherein the first adhesive member and the second adhesive member have sheet shapes. ¦ 4. The anode of claim 1, wherein each of the first adhesive member and the second adhesive member includes a plurality of openings having edges fused to the plurality of electrolytes. ¦ 5. The anode of claim 1, wherein each of the first case and the second case includes a plurality of openings configured to expose portions of the plurality of electrolytes to the outside of the anode for a secondary battery. ¦ 6. The anode of claim 5, wherein the plurality of openings are disposed to face each other at the first case and the second case. ¦ 7. The anode of claim 5, wherein each of the first case and the second case includes stepped levels on which the plurality of electrolytes are seated and which are formed along edges of the plurality of openings. | 1. An anode for a second battery, comprising: a first adhesive member and a second adhesive member to which a plurality of electrolytes are fused;a first case configured to be fused to the first adhesive member; anda second case configured to be fused to the second adhesive member and the first case and into which an anode active material and a liquid electrolyte are injected. | CPC_H01M | 4921010006311
16/867354 | US | P | Electroactive materials for metal-ion batteries | The invention relates to a particulate material comprising a plurality of composite particles, wherein the composite particles comprise: (a) a porous carbon framework comprising micropores and mesopores having a total pore volume of at least 0.6 cm3/g and no more than 2 cm3/g, where the volume fraction of micropores is in the range from 0.5 to 0.9 and the volume fraction of pores having a pore diameter no more than 10 nm is at least 0.75, and the porous carbon framework has a D50 particle size of less than 20 μm; (b) silicon located within the micropores and/or mesopores of the porous carbon framework in a defined amount relative to the volume of the micropores and/or mesopores. | 1. A particulate material comprising a plurality of composite particles, wherein the composite particles comprise: (a) a porous carbon framework comprising micropores and mesopores, wherein (i) the micropores and mesopores have a total pore volume as measured by gas adsorption of P1 cm3/g, wherein P1 has a value of at least 0.65 and no more than 2,(ii) the volume fraction of micropores (φa) is in the range from 0.5 to 0.9, based on the total volume of micropores and mesopores,(iii) the volume fraction of pores having a pore diameter no more than 5 nm (φ5) is at least 0.70, based on the total volume of micropores and mesopores, and(iv) the porous carbon framework has a D50 particle size of less than 20 μm; and(b) a plurality of nanoscale elemental silicon domains located within the micropores and/or mesopores of the porous carbon framework;wherein the weight ratio of silicon to the porous carbon framework in the composite particles is in the range from [1×P1 to 1.9×P1]:1. ¦ 2. A particulate material according to claim 1, wherein P1 has a value of at least 0.7. ¦ 3. A particulate material according to claim 1, wherein P1 has a value of no more than 1.8. ¦ 4. A particulate material according to claim 1, wherein the volume fraction of micropores (φa) is in the range from 0.5 to 0.85. ¦ 5. A particulate material according to claim 1, wherein the weight ratio of silicon to the porous carbon framework in the composite particles is at least the value given by [φb+0.75]×P1 to the value given by [φb+1.6]×P1, wherein φb represents the volume fraction of mesopores, based on the total volume of micropores and mesopores. ¦ 6. A particulate material according to claim 1, wherein the weight ratio of silicon to the porous carbon framework in the composite particles is at least 1.1×P1 and no more than the value given by [φb+1.6]×P1. ¦ 7. A particulate material according to claim 1, wherein the weight ratio of silicon to the porous carbon framework in the composite particles is at least 1.3×P1 and no more than the value given by [φb+1.6]×P1. ¦ 8. A particulate material according to claim 1, wherein the volume fraction of pores having a pore diameter of no more than 10 nm (φ5) is at least 0.8, based on the total volume of micropores and mesopores. ¦ 9. A particulate material according to claim 1, wherein the porous carbon framework has a bimodal or multimodal pore size distribution. ¦ 10. A particulate material according to claim 9, wherein the pore size distribution of the porous carbon framework has a first mode in the micropore range and a second mode in the mesopore size range. ¦ 11. A particulate material according to claim 10, wherein the first mode and the second mode differ from one another by a factor in the range of 5-20. ¦ 12. A particulate material according to claim 1, wherein the porous carbon framework comprises macropores having a diameter in the range from greater than 50 nm to 100 nm having a total volume P2 cm3/g as measured by mercury porosimetry, wherein P2 is no more than 0.2×P1. ¦ 13. A particulate material according to claim 1, wherein the porous carbon framework comprises macropores having a diameter in the range from greater than 50 nm to 100 nm having a total volume P2 cm3/g as measured by mercury porosimetry, wherein P2 is no more than 0.1×P1. ¦ 14. A particulate material according to claim 1, wherein the composite particles have a D10 particle diameter of at least 0.2 μm. ¦ 15. A particulate material according to claim 1, wherein the composite particles have a D90 particle diameter of no more than 40 μm. ¦ 16. A particulate material according to claim 1, wherein at least 95 wt % of the silicon mass in the composite particles is located within the internal pore volume of the porous carbon framework. ¦ 17. A particulate material according to claim 1, wherein P1 is in the range of 0.7-1.4;φa is in the range of 0.5-0.8;φ5 is at least 0.8; andthe D50 particle size is in the range of 2-8 μm. ¦ 18. A particulate material according to claim 1, wherein P1 is in the range of 0.7-1.4;φa is in the range of 0.5-0.8;φ5 is at least 0.8; andthe D50 particle size is in the range of 2-8 μm. ¦ 19. A particulate material according to claim 1, having specific capacity on lithiation of 1200 to 2340 mAh/g. ¦ 20. A particulate material according to claim 1, wherein the composite particles have a sphericity of at least 0.7. ¦ 21. A composition comprising a particulate material as defined in claim 1, and at least one other component selected from: (i) a binder; (ii) a conductive additive; and (iii) an additional particulate electroactive material. ¦ 22. A composition according to claim 21, comprising from 1 to 20 wt % of the particulate material, based on the total dry weight of the composition. ¦ 23. A rechargeable metal-ion battery comprising: (i) an anode, wherein the anode comprises an electrode comprising a particulate material as defined in claim 1 in electrical contact with a current collector;(ii) a cathode comprising a cathode active material capable of releasing and reabsorbing metal ions; and(iii) an electrolyte between the anode and the cathode. ¦ 24. A particulate material according to claim 1, wherein silicon is located within micropores and mesopores of the porous carbon framework. ¦ 25. A particulate material according to claim 1, wherein the volume of micropores and mesopores in the composite particles, as measured by nitrogen gas adsorption, is no more than 0.10×P1. ¦ 26. A particulate material according to claim 1, wherein the porous carbon framework comprises hard carbon. ¦ 27. A particulate material according to claim 1, wherein the composite particles have an oxygen content that is less than 10 wt %. ¦ 28. A particulate material according to claim 1, wherein the composite particles have a particle size distribution span of 3 or less. ¦ 29. A particulate material comprising a plurality of composite particles, wherein the composite particles comprise: (a) a porous carbon framework comprising micropores and mesopores, wherein (i) the micropores and mesopores have a total pore volume as measured by gas adsorption of P1 cm3/g, wherein P1 has a value in the range of 0.7-1.4,(ii) the volume fraction of micropores (φa) is in the range from 0.5 to 0.8, based on the total volume of micropores and mesopores;(iii) the volume fraction of pores having a pore diameter no more than 5 nm (φ5) is at least 0.8, based on the total volume of micropores and mesopores, and(iv) the porous carbon framework has a D50 particle size in the range of 1-18 μm; and(b) a plurality of nanoscale elemental silicon domains located within the micropores and/or mesopores of the porous carbon framework;wherein the weight ratio of silicon to the porous carbon framework in the composite particles is in the range from [1.2×P1 to 1.8×P1]:1. ¦ 30. A particulate material according to claim 29, wherein at least 90 wt % of the silicon mass in the composite particles is located within the internal pore volume of the porous carbon framework. ¦ 31. A particulate material according to claim 29, wherein the sum of the amount of silicon and carbon of the composite particles is at least 85 wt %. ¦ 32. A particulate material according to claim 29, wherein the composite particles have a sphericity of at least 0.7. ¦ 33. A particulate material according to claim 29, wherein the composite particles have a sphericity of at least 0.7. ¦ 34. A particulate material comprising a plurality of composite particles, wherein the composite particles comprise: (a) a porous carbon framework comprising micropores and mesopores, wherein (i) the micropores and mesopores have a total pore volume as measured by gas adsorption of P1 cm3/g, wherein P1 has a value in the range of 0.6-1.8,(ii) the volume fraction of micropores (φa) is in the range from 0.5 to 0.8, based on the total volume of micropores and mesopores,(iii) the volume fraction of pores having a pore diameter no more than 10 nm (φ10) is at least 0.9, based on the total volume of micropores and mesopores,(iv) the volume fraction of pores having a pore diameter no more than 5 nm (φ5) is at least 0.8, based on the total volume of micropores and mesopores, and(iv) the porous carbon framework has a D50 particle size in the range of 1-12 μm; and(b) a plurality of nanoscale elemental silicon domains located within the micropores and/or mesopores of the porous carbon framework,wherein the weight ratio of silicon to the porous carbon framework in the composite particles is in the range from [1.2×P1 to 1.8×P1]:1, and is at least the value given by [φb+0.8]×P1. ¦ 35. A particulate material according to claim 34, wherein at least 90 wt % of the silicon mass in the composite particles is located within the internal pore volume of the porous carbon framework. | 1. A particulate material comprising a plurality of composite particles, wherein the composite particles comprise: (a) a porous carbon framework comprising micropores and mesopores, wherein (i) the micropores and mesopores have a total pore volume as measured by gas adsorption of P1 cm3/g, wherein P1 has a value of at least 0.65 and no more than 2,(ii) the volume fraction of micropores (φa) is in the range from 0.5 to 0.9, based on the total volume of micropores and mesopores,(iii) the volume fraction of pores having a pore diameter no more than 5 nm (φ5) is at least 0.70, based on the total volume of micropores and mesopores, and(iv) the porous carbon framework has a D50 particle size of less than 20 μm; and(b) a plurality of nanoscale elemental silicon domains located within the micropores and/or mesopores of the porous carbon framework;wherein the weight ratio of silicon to the porous carbon framework in the composite particles is in the range from [1×P1 to 1.9×P1]:1. | CPC_H01M | 4921010006314
16/784578 | US | P | Composite graphene energy storage methods, devices, and systems | Provided herein are energy storage devices having an anode comprising a layered double hydroxide comprising divalent ions and trivalent ions both of which contribute to energy storage. In some embodiments, the specific combination of device chemistry, active materials, and electrolytes described herein form storage devices that operate at high voltage and exhibit the capacity of a battery and the power performance of supercapacitors in one device. | 1. An energy storage device comprising: (a) a first electrode comprising: (i) a graphene sheet wherein a percentage by mass or volume of the graphene sheet in the first electrode is above 0.1% to about 5%; (ii) a layered double hydroxide coupled to the graphene sheet; (iii) a binder; (iv) a conductive additive; and (v) a first current collector; (b) a second electrode comprising: (i) a hydroxide; and (ii) a second current collector; (c) a separator; and (d) an electrolyte. ¦ 2. The energy storage device of claim 1, wherein the layered double hydroxide comprises an M2+ metal cation, an M3+ metal cation, a hydroxide ion, an octahedral site with a trivalent metal cation, an octahedral site with a divalent metal cation, a water molecule, an anion, or any combination thereof. ¦ 3. The energy storage device of claim 2, wherein the M2+ metal cation comprises barium, cadmium, calcium, cobalt, copper (II), iron (II), lead (II), magnesium, mercury (I), mercury (II), nickel, strontium, tin, zinc, or any combination thereof. ¦ 4. The energy storage device of claim 2, wherein the M3+ metal cation comprises aluminum, bismuth, chromium (III), iron (III), or any combination thereof. ¦ 5. The energy storage device of claim 2, wherein the anion comprises nitrate, sulfate, carbonate, chloride, bromide, or any combination thereof. ¦ 6. The energy storage device of claim 1, wherein the binder comprises a polymeric binder. ¦ 7. The energy storage device of claim 1, wherein the conductive additive comprises a zero-dimensional carbon additive, a one-dimensional carbon additive, a two-dimensional carbon additive, a three-dimensional carbon additive, or any combination thereof. ¦ 8. The energy storage device of claim 7, wherein the zero-dimensional carbon additive comprises carbon black, acetylene black, or both. ¦ 9. The energy storage device of claim 7, wherein the one-dimensional carbon additive comprises a carbon fiber, an activated carbon fiber, a carbon nanotube, an activated carbon nanotube, a carbon nanoplatelet, an activated carbon nanoplatelet, a carbon nanoribbon, an activated carbon nanoribbon, or any combination thereof. ¦ 10. The energy storage device of claim 7, wherein at least one of the graphene sheet and the two-dimensional carbon additive comprises a graphene sheet, an activated graphene sheet, a reduced graphene sheet, a holey graphene sheet, a graphene oxide sheet, an activated graphene oxide sheet, a reduced graphene oxide sheet, a holey graphene oxide sheet, a reduced holey graphene oxide sheet, or any combination thereof. ¦ 11. The energy storage device of claim 7, wherein the three-dimensional carbon additive comprises graphite, carbon foam, activated carbon, graphene foam, carbon aerogel, graphene aerogel, porous carbon, a buckminsterfullerene, an interconnected corrugated carbon-based network, or any combination thereof. ¦ 12. The energy storage device of claim 1, wherein the energy storage device stores energy through both redox reactions and ion adsorption. ¦ 13. The energy storage device of claim 1, wherein the electrolyte comprises: (a) a hydroxide;(b) an additive;(c) a stabilizer;(d) a hydrogen evolution inhibitor; and(e) a conductivity enhancer. ¦ 14. The energy storage device of claim 1, wherein the graphene sheet comprises a graphene sheet, an activated graphene sheet, a reduced graphene sheet, a holey graphene sheet, a graphene oxide sheet, an activated graphene oxide sheet, a reduced graphene oxide sheet, a holey graphene oxide sheet, a reduced holey graphene oxide sheet, or any combination thereof. ¦ 15. An electrode comprising: (a) a graphene sheet, wherein a percentage by mass or volume of the graphene sheet in the electrode is above 0.1% to about 5%; (b) a layered double hydroxide coupled to the graphene sheet; (c) a binder; (d) a conductive additive; and (e) a current collector. ¦ 16. The electrode of claim 15, wherein the graphene sheet comprises a graphene sheet, an activated graphene sheet, a reduced graphene sheet, a holey graphene sheet, a graphene oxide sheet, an activated graphene oxide sheet, a reduced graphene oxide sheet, a holey graphene oxide sheet, a reduced holey graphene oxide sheet, or any combination thereof. ¦ 17. The electrode of claim 15, wherein the layered double hydroxide comprises an M2+ metal cation, an M3+ metal cation, a hydroxide ion, an octahedral site with a trivalent metal cation, an octahedral site with a divalent metal cation, a water molecule, an anion, or any combination thereof. ¦ 18. The electrode of claim 17, wherein the M2+ metal cation comprises barium, cadmium, calcium, cobalt, copper (II), iron (II), lead (II), magnesium, mercury (I), mercury (II), nickel, strontium, tin, zinc, or any combination thereof. ¦ 19. The electrode of claim 17, wherein the M3+ metal cation comprises aluminum, bismuth, chromium (III), iron (III), or any combination thereof. ¦ 20. The electrode of claim 17, wherein the anion comprises nitrate, sulfate, carbonate, chloride, bromide, or any combination thereof. | 1. An energy storage device comprising: (a) a first electrode comprising: (i) a graphene sheet wherein a percentage by mass or volume of the graphene sheet in the first electrode is above 0.1% to about 5%; (ii) a layered double hydroxide coupled to the graphene sheet; (iii) a binder; (iv) a conductive additive; and (v) a first current collector; (b) a second electrode comprising: (i) a hydroxide; and (ii) a second current collector; (c) a separator; and (d) an electrolyte. | CPC_H01M | 4921010006319
16/907768 | US | P | Electrode catalyst for fuel cell and method of producing the same, and cathode, anode, and fuel cell including electrode catalyst | An electrode catalyst for a fuel cell including: a carbon support; and catalytic metal supported on the carbon support, the catalytic metal being selected from platinum or a platinum alloy, in which the carbon support has a crystallite size of (002) plane of carbon within a range of 5.0 nm or more and has a specific surface area within a range of 95 m2/g to 170 m2/g, and the catalytic metal has a crystallite size of (220) plane of platinum within a range of 4.5 nm or less. | 1. A method of producing an electrode catalyst, the method comprising: oxidizing a carbon support material by thermally oxidizing the carbon support material in a temperature range of 580° C. to 650° C. in the presence of oxygen or by treating the carbon support material with an oxidizing agent such that a carbon support having a crystallite size of (002) plane of carbon within a range of 5.0 nm or more and having a specific surface area within a range of 95 m2/g to 170 m2/g is obtained; andcausing the obtained carbon support and a catalytic metal material selected from platinum and a platinum alloy to react with each other such that catalytic metal is supported on the carbon support,wherein the electrode catalyst for a fuel cell comprises:the carbon support having a plurality of crystallite, the crystallite size of (002) plane of crystallite within a range of 5.0 nm or more, and having the specific surface area within a range of 95 m2/g to 170 m2/g,the catalytic metal selected from platinum or the platinum alloy,the catalytic metal having a crystallite size of (220) plane of platinum being equal to or greater than 3.2 nm and smaller than 4.1 nm, andwherein the catalytic metal is supported on the carbon support. ¦ 2. The method according to claim 1, wherein the oxidizing agent contains potassium permanganate. ¦ 3. The method according to claim 1, wherein an amount of the oxidizing agent is within a range of 2.5 mol % to 14.5 mol % with respect to a total molar number of carbon atoms of the carbon support material. | 1. A method of producing an electrode catalyst, the method comprising: oxidizing a carbon support material by thermally oxidizing the carbon support material in a temperature range of 580° C. to 650° C. in the presence of oxygen or by treating the carbon support material with an oxidizing agent such that a carbon support having a crystallite size of (002) plane of carbon within a range of 5.0 nm or more and having a specific surface area within a range of 95 m2/g to 170 m2/g is obtained; andcausing the obtained carbon support and a catalytic metal material selected from platinum and a platinum alloy to react with each other such that catalytic metal is supported on the carbon support,wherein the electrode catalyst for a fuel cell comprises:the carbon support having a plurality of crystallite, the crystallite size of (002) plane of crystallite within a range of 5.0 nm or more, and having the specific surface area within a range of 95 m2/g to 170 m2/g,the catalytic metal selected from platinum or the platinum alloy,the catalytic metal having a crystallite size of (220) plane of platinum being equal to or greater than 3.2 nm and smaller than 4.1 nm, andwherein the catalytic metal is supported on the carbon support. | CPC_H01M | 4921010006326
16/723611 | US | P | Radiolytic electrochemical generator | A radiolytic electrochemical system that comprises a cathode, an anode that comprises a semiconductor, an aqueous electrolyte solution disposed between the cathode and anode, and ionizing radiation, wherein the ionizing radiation splits water molecules via radiolysis and forms solvated free radicals that migrate to the anode or cathode, depending upon a radical's charge, and participate in redox reactions at the anode and cathode thereby producing electrical current capable of performing work when the anode and cathode are electrically connected. | 1. A radiolytic electrochemical system comprising: (a) a cathode;(b) an anode that comprises a semiconductor component, wherein the semiconductor component has a nanoscale morphology that comprises nanopores that have an average diameter in a range of 10 nm to 500 nm, and wherein the nanopores are spaced a distance apart that is in a range of 10 nm to 500 μm;(c) an aqueous electrolyte solution disposed between the cathode and anode; and(d) ionizing radiation;wherein the ionizing radiation splits water molecules in the aqueous electrolyte solution via radiolysis and forms solvated free radicals that migrate to the anode or cathode, depending upon a radical's charge, and participate in redox reactions at the anode and cathode thereby producing electrical current capable of performing work when the anode and cathode are electrically connected. ¦ 2. The radiolytic electrochemical system of claim 1, wherein the ionizing radiation also forms electron-hole pairs in the semiconductor component that separate with holes migrating to, and participating in, the redox reactions at the anode, and electrons migrating to, and participating in, the redox reactions at the cathode thereby contributing to the electrical current. ¦ 3. The radiolytic electrochemical system of claim 1, wherein: the semiconductor component comprises large band gap semiconductor material selected from the group consisting of TiO2, Si, SiC, GaN, GaAs, ZnO, WO3, SnO2, SrTiO3, Fe2O3, CdS, ZnS, CdSe, GaP, MoS2, ZnS, ZrO2, and Ce2O3, and combinations thereof, and has a thickness that is in a range of 10 nm to 500 μm;the cathode comprises a cathode metal selected from the group consisting of Pt, Au, Pd, Fe, Cr, Co, Ni, Ag, Ti, Ru, Cu, Mo, and Ir, alloys thereof, and combinations of the foregoing metallic elements and/or alloys and the cathode has a nanoscale morphology that creates localized surface plasmons when the cathode is subjected to the ionizing radiation, wherein some of the plasmons assist in the release of the negatively charged solvated free radical ions from their surrounding water molecules for participation in the redox reactions at the cathode thereby contributing to the electrical current. ¦ 4. The radiolytic electrochemical system of claim 3, wherein the semiconductor component comprises structures selected from the group consisting of nanowires, nanorods, nanotubes, sintered nanoparticles, nanosheets, nanometer-thick films, and combinations thereof, and the semiconductor nanopores correspond to the separations between said structures. ¦ 5. The radiolytic electrochemical system of claim 1, wherein the anode further comprises a Schottky component comprising a Schottky metal in contact with the semiconductor component thereby forming a rectifying metal-semiconductor junction; wherein: the Schottky metal is selected from the group consisting of Pt, Au, Pd, Fe, Co, Cr, Ni, Ag, Ti, Ru, Cu, Mo, Ir, and Rh, alloys thereof, and combinations of the foregoing metallic elements and/or alloys;the Schottky component has a nanoscale morphology that creates localized surface plasmons when the Schottky component is subjected to the ionizing radiation, wherein some of the plasmons form electron-hole pairs in the Schottky component that separate, and the Schottky component has a thickness that allows for holes to migrate to, and participate in, the redox reactions at the anode and electrons to migrate to, and participate in, the redox reactions at the cathode thereby contributing to the electrical current, and wherein some of the plasmons assist in the release of the positively charged solvated free radical ions from their surrounding water molecules for participation in the redox reactions at the anode thereby contributing to the electrical current;the thickness of the Schottky component is in a range of 1 nm to 100 nm; andthe nanoscale morphology of the Schottky component comprises nanopores that have diameters that provide optimum surface plasmon resonance within a wavelength range of 100 nm to 800 nm and said nanopores have an average diameter in a range 10 nm to 500 nm, and said nanopores are spaced a distance apart that is in a range of 10 nm to 500 nm. ¦ 6. The radiolytic electrochemical system of claim 1, wherein: the semiconductor component is selected from the group consisting of intrinsic semiconductor (i), n-type semiconductor (n), n+-type semiconductor (n+), p-type semiconductor (p), p+-type semiconductor (p+), and combinations thereof, and the semiconductor component has a structure selected from the group consisting of n, p, n-p, p-p+, n-n+, n-i-p, and n+-n-i-p-p+, andthe aqueous solution has a basic pH in the event a n-type semiconductor and/or n+-type semiconductor is in contact with the aqueous electrolyte solution, or the aqueous solution has an acid pH in the event a p-type semiconductor and/or p+-type semiconductor is in contact with the aqueous electrolyte solution. ¦ 7. The radiolytic electrochemical system of claim 6, wherein the basic solution comprises an alkaline electrolyte selected from the group consisting of KOH, NaOH, and mixtures thereof, and the acidic solution comprises an acidic electrolyte selected from the group consisting of H2SO4, HNO3, LiSO4, and mixtures thereof; and wherein the basic electrolyte is at a concentration in the aqueous electrolyte solution in a range of 0.1 M to 5 M, and the acidic electrolyte is at a concentration in the aqueous electrolyte solution in a range of 0.1 M to 5 M. ¦ 8. The radiolytic electrochemical system of claim 1, wherein: the ionizing radiation is from a radiation source that is a beta particle emitting radioisotope selected from the group consisting of 63Ni, 90Sr, 35S, 204Tl, and 3H, 148Gd, and 137Cs or an alpha particle emitting radioisotope selected from the group consisting of 210Po, 244Cm, 238Pu, and 241Am;wherein radiation source is encapsulated by a protective layer and at least a portion of the protective layer is in contact with the aqueous electrolyte solution, wherein the protective layer prevents chemical reactions between the radiation and the aqueous electrolyte solution;wherein the radiation source is spaced from the anode a distance that is at least sufficient to prevent or limit lattice damage to the semiconductor component and no greater than the distance the ionizing radiation can travel in the aqueous electrolyte solution; andthe electrochemical cell is at least substantially sealed and the cathode, the anode, the encapsulated radiation source, and the aqueous electrolyte solution are within the at least substantially sealed electrochemical cell. ¦ 9. The radiolytic electrochemical system of claim 8, wherein the radiation source is 90Sr and it is spaced from the anode a distance that is in a range of 1 mm to 4 mm. ¦ 10. The radiolytic electrochemical system of claim 1, wherein the ionizing radiation is from a radiation source that is not in contact with the aqueous electrolyte solution, and wherein the cathode, the anode, and the aqueous electrolyte solution are within an at least substantially sealed container through which the ionizing radiation from the radiation source passes. ¦ 11. The radiolytic electrochemical system of claim 1, wherein the aqueous electrolyte solution further comprises a redox compound that provides a redox couple that participates in the redox reactions at the cathode/solution interface and the anode/solution interface thereby reducing or eliminating the production of one or more gaseous products, and wherein the redox compound and the redox couple, respectively, are selected from the group consisting of ZnSO4[Zn+¦Zn2+], CoSO4 [Co+¦Co2+], CdSO4 [Cd+¦Cd2+], TISO4 Pb(ClO4)2 [Pb+¦Pb2+], NiSO4 [Ni+¦Ni2+], and Cr(ClO4)3 [Cr+¦Cr3+]. ¦ 12. The radiolytic electrochemical system of claim 11, wherein the redox compound is at a concentration in the aqueous electrolyte solution in a range of 1 μM to 5 M. | 1. A radiolytic electrochemical system comprising: (a) a cathode;(b) an anode that comprises a semiconductor component, wherein the semiconductor component has a nanoscale morphology that comprises nanopores that have an average diameter in a range of 10 nm to 500 nm, and wherein the nanopores are spaced a distance apart that is in a range of 10 nm to 500 μm;(c) an aqueous electrolyte solution disposed between the cathode and anode; and(d) ionizing radiation;wherein the ionizing radiation splits water molecules in the aqueous electrolyte solution via radiolysis and forms solvated free radicals that migrate to the anode or cathode, depending upon a radical's charge, and participate in redox reactions at the anode and cathode thereby producing electrical current capable of performing work when the anode and cathode are electrically connected. | CPC_H01M | 4921010006332
16/821316 | US | P | Device for decreasing concentration of hydrogen exhausted from fuel cell | A device for decreasing a concentration of hydrogen exhausted from a fuel cell through an exhaust line includes: a first housing connected to the exhaust line and having an exhaust gas moving path and an air inlet formed therein; a pumping part installed in the first housing and sucking air through the air inlet; a second housing coupled to the first housing and having an air diluting part and a diluted gas moving path formed therein, the air diluting part being connected to the exhaust gas moving path and the diluted gas moving path being connected to the air diluting part; and a nozzle member spraying the air introduced into the air inlet to the air diluting part while being rotated. | 1. A device for decreasing a concentration of hydrogen exhausted from a fuel cell, configured in an exhaust system of a fuel cell system exhausting exhaust gas containing hydrogen and air exhausted from the fuel cell into the atmosphere through an exhaust line, the device comprising: a first housing connected to the exhaust line and having an exhaust gas moving path and an air inlet formed therein;a pumping part installed in the first housing and sucking air through the air inlet;a second housing coupled to the first housing and having an air diluting part and a diluted gas moving path formed therein, the air diluting part being connected to the exhaust gas moving path and the diluted gas moving path being connected to the air diluting part;a motor part installed in the second housing so as to be connected to the pumping part;a nozzle member installed at a shaft of the motor part between the motor part and the pumping part, and spraying the air introduced into the air inlet to the air diluting part while being rotated by the shaft; anda catalyst diluting part disposed in the diluted gas moving path of the second housing and diluting hydrogen in diluted gas in which a concentration of hydrogen is diluted by air in the air diluting part by a catalyst reaction. ¦ 2. The device for decreasing a concentration of hydrogen exhausted from a fuel cell of claim 1, wherein: a catalyst is deposited on an inner wall surface of the diluted gas moving path in the second housing. ¦ 3. The device for decreasing a concentration of hydrogen exhausted from a fuel cell of claim 1, wherein: a catalyst has a plurality of lattice holes formed to move the diluted gas, and is buried in the diluted gas moving path in the second housing. ¦ 4. The device for decreasing a concentration of hydrogen exhausted from a fuel cell of claim 3, wherein: the lattice holes are formed so that cross-sectional areas thereof gradually become small in a moving direction of the diluted gas. ¦ 5. The device for decreasing a concentration of hydrogen exhausted from a fuel cell of claim 1, wherein: in the second housing,a coolant moving path moving a coolant in order to cool the motor part is formed,a coolant forcible exhaust hole connecting the coolant moving path and the diluted gas moving path to each other is formed, anda cap formed of a polymer material destroyed at a set temperature is installed in the coolant forcible exhaust hole. | 1. A device for decreasing a concentration of hydrogen exhausted from a fuel cell, configured in an exhaust system of a fuel cell system exhausting exhaust gas containing hydrogen and air exhausted from the fuel cell into the atmosphere through an exhaust line, the device comprising: a first housing connected to the exhaust line and having an exhaust gas moving path and an air inlet formed therein;a pumping part installed in the first housing and sucking air through the air inlet;a second housing coupled to the first housing and having an air diluting part and a diluted gas moving path formed therein, the air diluting part being connected to the exhaust gas moving path and the diluted gas moving path being connected to the air diluting part;a motor part installed in the second housing so as to be connected to the pumping part;a nozzle member installed at a shaft of the motor part between the motor part and the pumping part, and spraying the air introduced into the air inlet to the air diluting part while being rotated by the shaft; anda catalyst diluting part disposed in the diluted gas moving path of the second housing and diluting hydrogen in diluted gas in which a concentration of hydrogen is diluted by air in the air diluting part by a catalyst reaction. | CPC_H01M | 4921010006336
16/573393 | US | P | Thermo-electrochemical converter | A thermo-electro-chemical converter direct heat to electricity engine has a monolithic co-sintered ceramic structure or a monolithic fused polymer structure that contains a working fluid within a continuous closed flow loop. The co-sintered ceramic or fused polymer structure includes a conduit system containing a heat exchanger, a first high density electrochemical cell stack, and a second high density electrochemical cell stack. | 1. A heat to electricity converter comprising: at least three porous electrodes;a working fluid;at least two ion or proton conductive membranes, the at least three porous electrodes being stacked with the at least two ion or proton conductive membranes in an overlapping configuration whereby each ion or proton conductive membranes membrane is sandwiched between a pair of porous electrodes, the at least three porous electrodes and the at least two ion or proton conductive membranes comprising a co-sintered or fused monolithic structure; anda first conduit being a high pressure conduit containing the working fluid at a first pressure and a second conduit being a low pressure conduit containing the working fluid at a second pressure which is lower than the first pressure, wherein a first porous electrode of each sequential pair of the porous electrodes is coupled to the high pressure conduit for high pressure working fluid flow therethrough and a second porous electrode of each sequential pair of the porous electrodes is coupled to the low pressure conduit for low pressure working fluid flow therethrough, the first porous electrode being a high pressure electrode and the second porous electrode being a low pressure electrode, andwherein the converter generates electrical power when an electrical load is connected between the high and low pressure electrodes with the converter being coupled to a heat source, heat from the heat source being converted into electrical power as the working fluid expands from high pressure to low pressure with the heat of expansion being supplied by the heat source, orwherein the converter functions as a heat pump when electrical power is connected between the high and low pressure electrodes with the converter being coupled to a heat sink, a heat of compression being rejected to the heat sink as the electrical power drives compression of the working fluid from low pressure to high pressure. ¦ 2. The heat to electricity converter according to claim 1, further comprising an external power source, the power source being coupled between each sequential pair of porous electrodes whereby power applied to the at least three porous electrodes forces a flow of the working fluid flow from the low pressure electrode to the high pressure electrode as electron flow is forced by the external power source and induces ion or proton conductivity through the membrane sandwiched between the sequential pair of porous electrodes. ¦ 3. The heat to electricity converter according to claim 1, further comprising an electrical load, the electrical load being coupled between each sequential pair of porous electrodes whereby pressure forces flow of the working fluid from the high pressure electrode to the low pressure electrode by means of electrons being conducted through the external load and ions or protons being conducted through the membrane sandwiched between the sequential pair of porous electrodes. ¦ 4. The heat to electricity converter according to claim 1, wherein each of the at least two ion or proton conductive membranes is formed of a ceramic conductive material or a polymer conductive material. ¦ 5. The heat to electricity converter according to claim 1, wherein the at least three porous electrodes are electrically connected in series with each other. ¦ 6. The heat to electricity converter according to claim 1, further comprising a recuperative heat exchanger, the heat exchanger including the high and low pressure conduits configured to enable transfer of heat between the high pressure fluid and the low pressure fluid. | 1. A heat to electricity converter comprising: at least three porous electrodes;a working fluid;at least two ion or proton conductive membranes, the at least three porous electrodes being stacked with the at least two ion or proton conductive membranes in an overlapping configuration whereby each ion or proton conductive membranes membrane is sandwiched between a pair of porous electrodes, the at least three porous electrodes and the at least two ion or proton conductive membranes comprising a co-sintered or fused monolithic structure; anda first conduit being a high pressure conduit containing the working fluid at a first pressure and a second conduit being a low pressure conduit containing the working fluid at a second pressure which is lower than the first pressure, wherein a first porous electrode of each sequential pair of the porous electrodes is coupled to the high pressure conduit for high pressure working fluid flow therethrough and a second porous electrode of each sequential pair of the porous electrodes is coupled to the low pressure conduit for low pressure working fluid flow therethrough, the first porous electrode being a high pressure electrode and the second porous electrode being a low pressure electrode, andwherein the converter generates electrical power when an electrical load is connected between the high and low pressure electrodes with the converter being coupled to a heat source, heat from the heat source being converted into electrical power as the working fluid expands from high pressure to low pressure with the heat of expansion being supplied by the heat source, orwherein the converter functions as a heat pump when electrical power is connected between the high and low pressure electrodes with the converter being coupled to a heat sink, a heat of compression being rejected to the heat sink as the electrical power drives compression of the working fluid from low pressure to high pressure. | CPC_H01M | 4921010006340
16/778063 | US | P | Flexible battery, manufacturing method therefor, and auxiliary battery comprising flexible battery | A flexible battery is disclosed. The flexible battery can include: an electrode assembly; and an exterior material in which the electrode assembly is encapsulated together with an electrolyte, in which the electrode assembly and the exterior material are formed such that patterns for contraction and extension in a longitudinal direction have the same directionality when the flexible battery is bent. As such, the patterns for contraction and extension in the longitudinal direction are formed on both of the exterior material and the electrode assembly, thereby preventing or minimizing deterioration in the physical properties even though the flexible battery is bent. | 1. A method of manufacturing a flexible battery in which a plate-shaped electrode assembly is encapsulated in an exterior material together with an electrolyte, wherein the exterior material includes a first pattern provided such that a plurality of crest portions and a plurality of trough portions are alternately formed in the longitudinal direction,wherein the electrode assembly includes a second pattern provided such that a plurality of crest portions and a plurality of trough portions are alternately formed in the longitudinal direction, andthe first pattern and second pattern are formed by simultaneously pressing both the electrode assembly and the exterior material in a state in which the electrode assembly is encapsulated in the exterior material. ¦ 2. The method of claim 1, wherein the first pattern and the second pattern are formed such that crest portions are formed within each other. ¦ 3. The method of claim 1, wherein the second pattern includes patterns formed on an upper surface of the electrode assembly and on a lower surface of the electrode assembly, wherein a pattern formed on the upper surface of the electrode assembly and a pattern formed on the lower surface of the electrode assembly are disposed such that crest portions are formed within each other. ¦ 4. The method of claim 1, wherein the exterior material includes a first exterior material configured to cover an upper surface of the electrode assembly and a second exterior material configured to cover a lower surface of the electrode assembly, wherein a first pattern formed on the first exterior material and a first pattern formed on the second exterior material are disposed such that crest portions are formed within each other. ¦ 5. The method of claim 1, wherein the first pattern and the second pattern are patterns for contraction and extension with respect to a longitudinal direction, wherein the first pattern and the second pattern are formed to have the same directionality when the flexible battery is bent. ¦ 6. The method of claim 1, wherein the first pattern and the second pattern are entirely or partially formed on the electrode assembly and the exterior material. ¦ 7. The method of claim 1, wherein the exterior material includes a first region for forming an accommodating portion that accommodates the electrode assembly and the electrolyte, and a second region which is disposed to surround the first region and forms a sealing portion, and the first pattern is formed only in the first region. | 1. A method of manufacturing a flexible battery in which a plate-shaped electrode assembly is encapsulated in an exterior material together with an electrolyte, wherein the exterior material includes a first pattern provided such that a plurality of crest portions and a plurality of trough portions are alternately formed in the longitudinal direction,wherein the electrode assembly includes a second pattern provided such that a plurality of crest portions and a plurality of trough portions are alternately formed in the longitudinal direction, andthe first pattern and second pattern are formed by simultaneously pressing both the electrode assembly and the exterior material in a state in which the electrode assembly is encapsulated in the exterior material. | CPC_H01M | 4921010006346
16/982020 | US | P | Sulfide-type compound particles, solid electrolyte, and lithium secondary battery | Sulfide-type compound particles microparticulated, having an argyrodite-type crystal structure, and including lithium (Li), phosphorus (P), sulfur (S), and a halogen (Ha). As sulfide-type compound particles that can inhibit generation of hydrogen sulfide gas even upon contact with moisture in the atmosphere, provided are sulfide-type compound particles having D50 in a volume-basis particle size distribution of 50 μm or less and having an occupancy of sulfur (S) and the halogen (Ha) in the S3 (4a) site, as calculated by a neutron diffraction measurement, of 85% or more. | 1. Sulfide-type compound particles having an argyrodite-type crystal structure, comprising lithium (Li), phosphorus (P), sulfur (S) and a halogen (Ha), wherein D50 in a volume-basis particle size distribution obtained by measurement using a laser diffraction scattering type particle size distribution measurement method is 50 μm or less, andthe occupancy of sulfur (S) and the halogen (Ha) in the S3 (4a) site, as calculated by a neutron diffraction measurement, is 85% or more. ¦ 2. The sulfide-type compound particles according to claim 1, comprising, as the halogen (Ha), one or two or more of fluorine (F), chlorine (Cl), bromine (Br), and iodine (I). ¦ 3. A solid electrolyte comprising the sulfide-type compound particles according to claim 1. ¦ 4. The solid electrolyte according to claim 3, wherein D50 in the volume-basis particle size distribution obtained by measurement using a laser diffraction scattering type particle size distribution measurement method is 50 μm or less. ¦ 5. An electrode material for a lithium secondary battery, comprising the solid electrolyte according to claim 3, and a positive electrode active material and/or a negative electrode active material. ¦ 6. A lithium secondary battery comprising a layer comprising the solid electrolyte according to claim 3. ¦ 7. A solid electrolyte comprising the sulfide-type compound particles according to claim 2. ¦ 8. The solid electrolyte according to claim 7, wherein D50 in the volume-basis particle size distribution obtained by measurement using a laser diffraction scattering type particle size distribution measurement method is 50 μm or less. ¦ 9. An electrode material for a lithium secondary battery, comprising the solid electrolyte according to claim 7, and a positive electrode active material and/or a negative electrode active material. ¦ 10. A lithium secondary battery comprising a layer comprising the solid electrolyte according to claim 7. | 1. Sulfide-type compound particles having an argyrodite-type crystal structure, comprising lithium (Li), phosphorus (P), sulfur (S) and a halogen (Ha), wherein D50 in a volume-basis particle size distribution obtained by measurement using a laser diffraction scattering type particle size distribution measurement method is 50 μm or less, andthe occupancy of sulfur (S) and the halogen (Ha) in the S3 (4a) site, as calculated by a neutron diffraction measurement, is 85% or more. | CPC_H01M | 4921010006351
17/043683 | US | P | Lithium-ion battery and apparatus | This application provides a lithium-ion battery and an apparatus. The lithium-ion battery includes an electrode assembly and an electrolyte. The electrode assembly includes a positive electrode plate, a negative electrode plate, and a separator. A positive active material of the positive electrode plate includes Lix1Coy1M1-y1O2-z1Qz1, where 0.5≤x1≤1.2, 0.8≤y1<1.0, 0≤z1≤0.1, M is selected from one or more of Al, Ti, Zr, Y, and Mg, and Q is selected from one or more of F, Cl, and S. The electrolyte contains an additive A, an additive B, and an additive C. The additive A is a polynitrile six-membered nitrogen-heterocyclic compound with a relatively low oxidation potential. The additive B is an anhydride compound. The additive C is a halogen substituted cyclic carbonate compound. | 1. A lithium-ion battery, comprising an electrode assembly and an electrolyte, wherein the electrode assembly comprises a positive electrode plate, a negative electrode plate, and a separator, whereina positive active material of the positive electrode plate comprises Lix1Coy1M1-y1O2-z1Qz1, wherein 0.5≤x1≤1.2, 0.8≤y1<1.0, 0≤z1≤0.1, M is selected from one or more of Al, Ti, Zr, Y, and Mg, and Q is selected from one or more of F, Cl, and S;the electrolyte contains an additive A, an additive B, and an additive C, wherein the additive A is selected from one or more of compounds represented by Formula I-1, Formula I-2, and Formula I-3, the additive B is selected from one or more of compounds represented by Formula II-1 and Formula II-2, and the additive C is selected from one or more of compounds represented by Formula III-1; [Image]-->in the Formula I-1, the Formula I-2, and the Formula I-3, R1, R2, R3, and R4 each are independently selected from a hydrogen atom, a halogen atom, a substituted or unsubstituted C1-C12 alkyl group, a substituted or unsubstituted C1-C12 alkoxy group, a substituted or unsubstituted C1-C12 amine group, a substituted or unsubstituted C2-C12 alkenyl group, a substituted or unsubstituted C2-C12 alkynyl group, a substituted or unsubstituted C6-C26 aryl group, or a substituted or unsubstituted C2-C12 heterocyclic group, wherein a substituent group is selected from one or more of a halogen atom, a nitrile group, a C1-C6 alkyl group, a C2-C6 alkenyl group, and a C1-C6 alkoxy group; x, y, and z each are independently selected from integers 0-8; and m, n, and k each are independently selected from integers 0-2;in the Formula II-1, R21 is selected from a substituted or unsubstituted C2-C12 alkyl group, a substituted or unsubstituted C2-C12 alkoxy group, a substituted or unsubstituted C2-C12 amine group, a substituted or unsubstituted C2-C12 alkenyl group, a substituted or unsubstituted C2-C12 alkynyl group, a substituted or unsubstituted C6-C26 aryl group, or a substituted or unsubstituted C2-C12 heterocyclic group, wherein a substituent group is selected from one or more of a halogen atom, a nitrile group, a C1-C6 alkyl group, a C2-C6 alkenyl group, and a C1-C6 alkoxy group;in the Formula II-2, R22 and R23 each are independently selected from a hydrogen atom, a substituted or unsubstituted C1-C12 alkyl group, a substituted or unsubstituted C1-C12 alkoxy group, a substituted or unsubstituted C1-C12 amine group, a substituted or unsubstituted C2-C12 alkenyl group, a substituted or unsubstituted C2-C12 alkynyl group, a substituted or unsubstituted C6-C26 aryl group, or a substituted or unsubstituted C2-C12 heterocyclic group, wherein a substituent group is selected from one or more of a halogen atom, a nitrile group, a C1-C6 alkyl group, a C2-C6 alkenyl group, and a C1-C6 alkoxy group;in the Formula III-1, R31 is selected from a halogen substituted C1-C6 alkylene group or a halogen substituted C2-C6 alkenylene group. ¦ 2. The lithium-ion battery according to claim 1, wherein in the Formula I-1, the Formula I-2, and the Formula I-3, R1, R2, R3, and R4 each are independently selected from a hydrogen atom, a halogen atom, a substituted or unsubstituted C1-C3 linear or branched alkyl group, a substituted or unsubstituted C5-C7 cyclic alkyl group, a substituted or unsubstituted C1-C3 alkoxy group, a substituted or unsubstituted C1-C3 amine group, a substituted or unsubstituted C2-C3 alkenyl group, a substituted or unsubstituted C2-C3 alkynyl group, a substituted or unsubstituted C6-C8 aryl group, or a substituted or unsubstituted C2-C7 heterocyclic group, wherein a substituent group is selected from halogen atoms;x, y, and z each are independently selected from 0, 1, or 2;m, n, and k each are independently selected from 1 or 2;R21 is selected from a substituted or unsubstituted C2-C3 linear or branched alkyl group, a substituted or unsubstituted C5-C7 cyclic alkyl group, a substituted or unsubstituted C2-C3 alkoxy group, a substituted or unsubstituted C2-C3 amine group, a substituted or unsubstituted C2-C3 alkenyl group, a substituted or unsubstituted C2-C3 alkynyl group, a substituted or unsubstituted C6-C8 aryl group, or a substituted or unsubstituted C2-C7 heterocyclic group, wherein a substituent group is selected from one or more of halogen atoms;R22 and R23 each are independently selected from a substituted or unsubstituted C2-C3 linear or branched alkyl group, a substituted or unsubstituted C5-C7 cyclic alkyl group, a substituted or unsubstituted C2-C3 alkoxy group, a substituted or unsubstituted C2-C3 amine group, a substituted or unsubstituted C2-C3 alkenyl group, a substituted or unsubstituted C2-C3 alkynyl group, a substituted or unsubstituted C6-C8 aryl group, or a substituted or unsubstituted C2-C7 heterocyclic group, wherein a substituent group is selected from one or more of halogen atoms; andR31 is selected from a halogen substituted C2-C4 alkylene group or a halogen substituted C2-C4 alkenylene group. ¦ 3. The lithium-ion battery according to claim 1, wherein in the Formula I-1, R1 and R3 are both hydrogen atoms;in the Formula I-2, at least two of R1, R2, R3, and R4 are hydrogen atoms; andin the Formula I-3, at least two of R1, R2, and R3 are hydrogen atoms. ¦ 4. The lithium-ion battery according to claim 1, wherein the additive A is selected from one or more of the following compounds: [Image]--> [Image]--> [Image]--> ¦ 5. The lithium-ion battery according to claim 1, wherein the additive B is selected from one or more of succinic anhydride, glutaric anhydride, maleic anhydride, phthalic anhydride, acetic anhydride, propionic anhydride, butyric anhydride, and valeric anhydride. ¦ 6. The lithium-ion battery according to claim 1, wherein the additive C is selected from one or more of fluoroethylene carbonate, fluoropropylene carbonate, trifluoropropylene carbonate, and trans- or cis-4,5-difluoro-1,3-dioxolane-2-ketone. ¦ 7. The lithium-ion battery according to claim 1, wherein mass percent of the additive A in the electrolyte is 0.1%-10%;mass percent of the additive B in the electrolyte is 0.1%-10%; andmass percent of the additive C in the electrolyte is 0.1%-30%. ¦ 8. The lithium-ion battery according to claim 1, wherein a conductivity of the electrolyte is 4 mS/cm-12 mS/cm. ¦ 9. The lithium-ion battery according to claim 1, wherein a negative active material of the negative electrode plate comprises one or more of Si, SiOx2, Si/C composite material, and Si alloy, and 0<x2≤2. ¦ 10. The lithium-ion battery according to claim 1, wherein an end-of-charge voltage of the lithium-ion battery is not less than 4.2 V. ¦ 11. An apparatus, comprising the lithium-ion battery according to claim 1. ¦ 12. The lithium-ion battery according to claim 3, wherein R1, R3, and R4 are all hydrogen atoms. ¦ 13. The lithium-ion battery according to claim 3, wherein at least three of R1, R2, R3, and Ra are hydrogen atoms. ¦ 14. The lithium-ion battery according to claim 7, wherein mass percent of the additive A in the electrolyte is 0.1%-6%. ¦ 15. The lithium-ion battery according to claim 7, wherein mass percent of the additive A in the electrolyte is 0.1%-3.5%. ¦ 16. The lithium-ion battery according to claim 7, wherein mass percent of the additive B in the electrolyte is 0.1%-5%. ¦ 17. The lithium-ion battery according to claim 7, wherein mass percent of the additive C in the electrolyte is 5%-15%. ¦ 18. The lithium-ion battery according to claim 10, wherein an end-of-charge voltage of the lithium-ion battery is not less than 4.35 V. | 1. A lithium-ion battery, comprising an electrode assembly and an electrolyte, wherein the electrode assembly comprises a positive electrode plate, a negative electrode plate, and a separator, whereina positive active material of the positive electrode plate comprises Lix1Coy1M1-y1O2-z1Qz1, wherein 0.5≤x1≤1.2, 0.8≤y1<1.0, 0≤z1≤0.1, M is selected from one or more of Al, Ti, Zr, Y, and Mg, and Q is selected from one or more of F, Cl, and S;the electrolyte contains an additive A, an additive B, and an additive C, wherein the additive A is selected from one or more of compounds represented by Formula I-1, Formula I-2, and Formula I-3, the additive B is selected from one or more of compounds represented by Formula II-1 and Formula II-2, and the additive C is selected from one or more of compounds represented by Formula III-1; [Image]in the Formula I-1, the Formula I-2, and the Formula I-3, R1, R2, R3, and R4 each are independently selected from a hydrogen atom, a halogen atom, a substituted or unsubstituted C1-C12 alkyl group, a substituted or unsubstituted C1-C12 alkoxy group, a substituted or unsubstituted C1-C12 amine group, a substituted or unsubstituted C2-C12 alkenyl group, a substituted or unsubstituted C2-C12 alkynyl group, a substituted or unsubstituted C6-C26 aryl group, or a substituted or unsubstituted C2-C12 heterocyclic group, wherein a substituent group is selected from one or more of a halogen atom, a nitrile group, a C1-C6 alkyl group, a C2-C6 alkenyl group, and a C1-C6 alkoxy group; x, y, and z each are independently selected from integers 0-8; and m, n, and k each are independently selected from integers 0-2;in the Formula II-1, R21 is selected from a substituted or unsubstituted C2-C12 alkyl group, a substituted or unsubstituted C2-C12 alkoxy group, a substituted or unsubstituted C2-C12 amine group, a substituted or unsubstituted C2-C12 alkenyl group, a substituted or unsubstituted C2-C12 alkynyl group, a substituted or unsubstituted C6-C26 aryl group, or a substituted or unsubstituted C2-C12 heterocyclic group, wherein a substituent group is selected from one or more of a halogen atom, a nitrile group, a C1-C6 alkyl group, a C2-C6 alkenyl group, and a C1-C6 alkoxy group;in the Formula II-2, R22 and R23 each are independently selected from a hydrogen atom, a substituted or unsubstituted C1-C12 alkyl group, a substituted or unsubstituted C1-C12 alkoxy group, a substituted or unsubstituted C1-C12 amine group, a substituted or unsubstituted C2-C12 alkenyl group, a substituted or unsubstituted C2-C12 alkynyl group, a substituted or unsubstituted C6-C26 aryl group, or a substituted or unsubstituted C2-C12 heterocyclic group, wherein a substituent group is selected from one or more of a halogen atom, a nitrile group, a C1-C6 alkyl group, a C2-C6 alkenyl group, and a C1-C6 alkoxy group;in the Formula III-1, R31 is selected from a halogen substituted C1-C6 alkylene group or a halogen substituted C2-C6 alkenylene group. | CPC_H01M | 4921010006355
16/439481 | US | P | Apparatus and method for manufacturing continuous reactor type core-shell catalyst electrode | An apparatus and a method for manufacturing a continuous reactor type core-shell catalyst electrode, which may manufacture a large amount of continuous reactor type core-shell catalyst electrodes by improving coating efficiency of shell metal by using reaction chambers disposed in a circular shape or in a line are provided. The apparatus for manufacturing a continuous reactor type core-shell catalyst electrode includes: a main body; reaction chambers which are disposed plurally in a circular shape inside the main body, store reaction solution inside thereof, are equipped with a movable member and counter electrodes, and are coupled with a reference electrode to a lateral portion thereof; a palladium sheet which is moved by the movable member and immersed in the reaction solution as the movable member moves downward; a power supply which applies a voltage to the electrodes. | 1. An apparatus for manufacturing a continuous reactor type core-shell catalyst electrode comprising: a main body which is provided with a support inside thereof and an upper portion of which is opened and closed by being detached from or attached to the support;reaction chambers which are disposed plurally in a circular shape inside the main body, store reaction solution inside thereof, are equipped with a movable member and a counter electrode, and are coupled with a reference electrode to a lateral portion thereof;a power transmission member which transmits power to the movable member;a palladium sheet which is moved by the movable member and immersed in the reaction solution as the movable member moves downward;a power supply which applies a voltage to the electrodes; anda solution injection member which injects a copper precursor-containing solution or a platinum precursor-containing solution into the reaction solution. ¦ 2. The apparatus of claim 1, wherein the reaction chambers comprise: a first reaction chamber in which the counter electrode is installed inside thereof, the reference electrode is coupled to the lateral portion thereof, and the palladium sheet, which is moved by the movable member and immersed in the reaction solution, is coated with copper via an underpotential deposition (UPD) by applying a potential to the counter electrode and the reference electrode with the power supply, wherein the potential is higher than a redox potential of copper; anda second reaction chamber in which a copper-coated palladium sheet, which is moved from the first reaction chamber by the movable member and then immersed in the reaction solution, is coated with platinum. ¦ 3. The apparatus of claim 2, wherein the first reaction chamber is characterized by accommodating a porous block which is composed of a metal mesh to be contacted with the palladium sheet which is moved downwardly by the movable member. ¦ 4. The apparatus of claim 2, wherein the second reaction chamber is characterized in that the copper-coated palladium sheet is immersed in the reaction solution and the platinum precursor-containing solution is injected into the reaction solution from the solution injection member, thus coating the copper-coated palladium sheet with platinum. | 1. An apparatus for manufacturing a continuous reactor type core-shell catalyst electrode comprising: a main body which is provided with a support inside thereof and an upper portion of which is opened and closed by being detached from or attached to the support;reaction chambers which are disposed plurally in a circular shape inside the main body, store reaction solution inside thereof, are equipped with a movable member and a counter electrode, and are coupled with a reference electrode to a lateral portion thereof;a power transmission member which transmits power to the movable member;a palladium sheet which is moved by the movable member and immersed in the reaction solution as the movable member moves downward;a power supply which applies a voltage to the electrodes; anda solution injection member which injects a copper precursor-containing solution or a platinum precursor-containing solution into the reaction solution. | CPC_H01M | 4921009006429
16/841174 | US | P | Fuel cell module, manufacturing method thereof, and connector | A connector is moved obliquely to a first separator. An optical distance measuring device is used to optically measure an attachment position of the connector while using the first separator as a reference. A reference plane of the first separator is used as a reference. An inspection plane of the connector is also used as a reference. The inspection plane is formed to be parallel to the reference plane in the state that the connector is accurately attached to an attachment portion. | 1. A manufacturing method of a fuel cell module, comprising the steps of: attaching a connector to at least one of a plurality of cells, each having an approximately rectangular outer shape, in order to measure a voltage of the cell; andmaking an inspection to determine whether an attachment position of the connector is acceptable, whereinthe step of attaching the connector includes moving the connector obliquely to an edge of the cell that forms one side of the approximately rectangular outer shape, so as to attach the connector to the edge of the cell,the connector includes a plane that is arranged parallel to a reference plane that is part of the edge of the cell in an accurately attached state of the connector, andthe step of making the inspection includes optically measuring a distance from the plane that is parallel to the reference plane, to the reference plane, so as to make the inspection. ¦ 2. The manufacturing method of the fuel cell module according to claim 1, wherein each of the plurality of cells includes a first separator, a second separator, and an insulating frame that is placed between the first separator and the second separator to isolate the first separator and the second separator from each other,the step of attaching the connector includes attaching the connector to the first separator, andthe reference plane is part of the first separator. ¦ 3. The manufacturing method of the fuel cell module according to claim 2, wherein the first separator includes an attachment portion configured to attach the connector, andthe attachment portion is exposed from the insulating frame. | 1. A manufacturing method of a fuel cell module, comprising the steps of: attaching a connector to at least one of a plurality of cells, each having an approximately rectangular outer shape, in order to measure a voltage of the cell; andmaking an inspection to determine whether an attachment position of the connector is acceptable, whereinthe step of attaching the connector includes moving the connector obliquely to an edge of the cell that forms one side of the approximately rectangular outer shape, so as to attach the connector to the edge of the cell,the connector includes a plane that is arranged parallel to a reference plane that is part of the edge of the cell in an accurately attached state of the connector, andthe step of making the inspection includes optically measuring a distance from the plane that is parallel to the reference plane, to the reference plane, so as to make the inspection. | CPC_H01M | 4921009006431
16/542994 | US | P | Fuel cell system | The fuel cell system includes: a fuel cell unit including first and second fuel cells connected to each other in parallel; a supply system that supplies a reactant gas to the fuel cell unit; a required output power obtainment unit configured to obtain required output power to the fuel cell unit; a supply system control unit configured to control the supply system such that output power of the fuel cell unit is the required output power; a determination unit configured to determine whether or not a predetermined condition is satisfied; and a performance obtainment unit configured to obtain output power performance of the first fuel cell. | 1. A fuel cell system comprising: a fuel cell unit including first and second fuel cells connected to each other in parallel;a supply system that supplies a reactant gas to the fuel cell unit;a required output power obtainment unit configured to obtain required output power to the fuel cell unit;a supply system control unit configured to control the supply system such that output power of the fuel cell unit is the required output power;a determination unit configured to determine whether or not a predetermined condition is satisfied; anda performance obtainment unit configured to obtain output power performance of the first fuel cell,whereinthe supply system control unit is configured to, when the predetermined condition is determined to be satisfied, execute a first power generation control to control the supply system such that output power of the first fuel cell increases and that output power of the second fuel cell decreases, as compared with when the predetermined condition is determined to be not satisfied, andthe performance obtainment unit is configured to obtain the output power performance of the first fuel cell during execution of the first power generation control. ¦ 2. The fuel cell system of claim 1, wherein the predetermined condition includes a condition that an increasing speed of the required output power is lower than a first threshold. ¦ 3. The fuel cell system of claim 1, wherein the predetermined condition includes a condition that an increasing speed of an accelerator opening degree of a vehicle equipped with a motor, for driving the vehicle, operated by the fuel cell unit is lower than a second threshold. ¦ 4. The fuel cell system of claim 1, wherein the predetermined condition includes a condition that an accelerator opening degree of a vehicle equipped with a motor, for driving the vehicle, operated by the fuel cell unit is smaller than a third threshold. ¦ 5. The fuel cell system of claim 1, wherein the predetermined condition includes a condition that a predetermined section is excluded from a predicted route on which a vehicle equipped with a motor, for driving the vehicle, operated by the fuel cell unit is predicted to drive, and the predetermined section includes an entrance of an expressway, an entrance of a motorway, and at least one of a section where an inclination angle of an upslope is a predetermined value or more and a section where an increasing rate of an inclination angle of an upslope is a predetermined value or more. ¦ 6. The fuel cell system of claim 5, further comprising a route obtainment unit configured to obtain the predicted route from a navigation device in which a destination is set. ¦ 7. The fuel cell system of claim 5, further comprising a route obtainment unit configured to obtain the predicted route from a storage unit in which a route where the vehicle has already driven is stored. ¦ 8. The fuel cell system of claim 1, wherein the predetermined condition includes at least one of a condition that the output power performance of the first fuel cell has not been obtained yet since the fuel cell system starts, a condition that cumulative operation time of the fuel cell system has exceeded a predetermined time, a condition that a driving distance of a vehicle equipped with the fuel cell system has exceeded a predetermined distance, and a condition that time elapsed since the output power performance of the first fuel cell is obtained last time exceeds a predetermined time. ¦ 9. The fuel cell system of claim 1, wherein the predetermined condition includes a condition that a temperature of the first fuel cell belongs to a predetermined range. ¦ 10. The fuel cell system of claim 1, wherein the performance obtainment unit is configured to obtain output power performance of the second fuel cell,the supply system control unit is configured to, when the predetermined condition is determined to be satisfied after the performance obtainment unit obtains the output power performance of the first fuel cell, execute second power generation control for controlling the supply system such that the output power of the second fuel cell increases and that the output power of the first fuel cell decreases, as compared with when the predetermined condition is determined to be not satisfied, andthe performance obtainment unit is configured to obtain the output power performance of the second fuel cell during execution of the second power generation control. ¦ 11. The fuel cell system of claim 1, further comprising: a history obtainment unit configured to obtain an operation history of the first fuel cell; anda transmission unit configured to transmit the operation history and the output power performance of the first fuel cell to an external storage device disposed outside the fuel cell system. ¦ 12. The fuel cell system of claim 10, further comprising: a history obtainment unit configured to obtain operation histories of the first and second fuel cells; anda transmission unit configured to transmit the operation histories of the first and second fuel cells and the output power performance of the first and second fuel cells to an external storage device disposed outside the fuel cell system. | 1. A fuel cell system comprising: a fuel cell unit including first and second fuel cells connected to each other in parallel;a supply system that supplies a reactant gas to the fuel cell unit;a required output power obtainment unit configured to obtain required output power to the fuel cell unit;a supply system control unit configured to control the supply system such that output power of the fuel cell unit is the required output power;a determination unit configured to determine whether or not a predetermined condition is satisfied; anda performance obtainment unit configured to obtain output power performance of the first fuel cell,whereinthe supply system control unit is configured to, when the predetermined condition is determined to be satisfied, execute a first power generation control to control the supply system such that output power of the first fuel cell increases and that output power of the second fuel cell decreases, as compared with when the predetermined condition is determined to be not satisfied, andthe performance obtainment unit is configured to obtain the output power performance of the first fuel cell during execution of the first power generation control. | CPC_H01M | 4921009006451
16/517734 | US | P | Fuel cell system | In fuel cell system, exhaust material M exhausted from a fuel cell stack flows through the exhaust pipe. The gas-liquid separator is provided at the exhaust pipe and separates the exhaust material M into gas and liquid. The connecting pipe is connected to an exhaust port of the gas-liquid separator. The pressure regulating valve is connected to the connecting pipe and regulates pressures of the gas such that a pressure of the gas at an upstream side is higher than atmospheric pressure. The guide pipe is connected at the downstream side of the pressure regulating valve and guides at least the gas toward the exhaust pipe. The heat exchange unit exchanges heat between the exhaust pipe and the guide pipe. | 1. A fuel cell system comprising: an exhaust pipe through which exhaust material exhausted from a fuel cell flows;a gas-liquid separator connected to the exhaust pipe, the gas-liquid separator separating the exhaust material into gas and liquid;a connecting pipe connected to an exhaust port of the gas-liquid separator, at least the gas being exhausted through the exhaust port;a pressure regulation unit connected to the connecting pipe, the pressure regulation unit regulating pressures of the gas such that a pressure of the gas at an upstream side of the pressure regulation unit is higher than atmospheric pressure;a guide pipe that is connected to the downstream side of the pressure regulation unit or that is connected to the pressure regulation unit via a joining pipe, the guide pipe guiding at least the gas toward the exhaust pipe; anda heat exchange unit that exchanges heat between the exhaust pipe and the guide pipe. ¦ 2. The fuel cell system according to claim 1, wherein a three-way valve is connected to the joining pipe, the three-way valve being capable of switching a flow path of at least the gas flowing through the joining pipe to one of the guide pipe or another pipe. ¦ 3. The fuel cell system according to claim 2, further comprising: a temperature sensor that is provided at the joining pipe and measures a temperature of at least the gas; anda control unit that implements control to: when a measured temperature of at least the gas is higher than a maximum setting temperature, switch the three-way valve to a side connecting with the other pipe and,when the measured temperature is equal to or lower than the maximum setting temperature, switch the three-way valve to a side connecting with the guide pipe. ¦ 4. The fuel cell system according to claim 3, wherein: a minimum setting temperature that is lower than the maximum setting temperature is set at the control unit, andthe control unit implements control to: when the measured temperature is equal to or higher than the minimum setting temperature and is equal to or lower than the maximum setting temperature, switch the three-way valve to the side connecting with the guide pipe and,when the measured temperature is lower than the minimum setting temperature, switch the three-way valve to the side connecting with the other pipe. | 1. A fuel cell system comprising: an exhaust pipe through which exhaust material exhausted from a fuel cell flows;a gas-liquid separator connected to the exhaust pipe, the gas-liquid separator separating the exhaust material into gas and liquid;a connecting pipe connected to an exhaust port of the gas-liquid separator, at least the gas being exhausted through the exhaust port;a pressure regulation unit connected to the connecting pipe, the pressure regulation unit regulating pressures of the gas such that a pressure of the gas at an upstream side of the pressure regulation unit is higher than atmospheric pressure;a guide pipe that is connected to the downstream side of the pressure regulation unit or that is connected to the pressure regulation unit via a joining pipe, the guide pipe guiding at least the gas toward the exhaust pipe; anda heat exchange unit that exchanges heat between the exhaust pipe and the guide pipe. | CPC_H01M | 4921009006453
16/890199 | US | P | Semiconductor device and battery monitoring system | A semiconductor device includes: a boosting section configured to output a second voltage boosted from a first voltage; a voltage lowering section configured to output a lowered voltage that has been lowered from the second voltage by a predetermined voltage; a first buffer amp including a non-inverting input terminal connected to an output of the voltage lowering section; a second buffer amp including a non-inverting input terminal that is input with the first voltage; and a difference output section configured to output a voltage corresponding to a difference between output of the first buffer amp and output of the second buffer amp. | 1. A semiconductor device comprising: a cell selector switch connected to a battery cell assembly including a plurality of battery cells connected in series, the cell selector switch including a plurality of switching elements, each of the plurality of switching elements being turned ON and turned OFF to select a battery cell from among the plurality of battery cells in the battery cell assembly;a first output section configured to output a first voltage;a second output section configured to output a plurality of voltages;a first switching section connected between the cell selector switch and the second output section, the first switching section being configured to be turned ON to supply a high potential side voltage of the selected battery cell to the second output section;a second switching section connected between the cell selector switch and the second output section, the second switching section being configured to be turned ON to supply a low potential side voltage of the selected battery cell to the second output section;a third switching section connected between the first output section and the second output section, the third switching section being configured to be turned ON to supply the first voltage to the second output section in a case in which the first switching section is turned OFF; anda fourth switching section including one end connected to the second output section, the fourth switching section being configured to be turned ON to supply a second voltage different from the first voltage to the second output section in a case in which the second switching section is turned OFF. ¦ 2. The semiconductor device of claim 1, wherein the second output section comprises: a first buffer amp connected to the first switching section and the third switching section; anda second buffer amp connected to the second switching section and the fourth switching section. ¦ 3. The semiconductor device of claim 1, further comprising: a resistor connected between the first output section and the third switching section; anda constant current source configured to supply a predetermined current, the constant current source including one end connected to a node between the resistor and the third switching section,wherein the first output section outputs the first voltage boosted from the second voltage, andwherein a third voltage that has been lowered from the first voltage by a predetermined voltage is supplied via the resistor to the second output section. ¦ 4. A battery monitoring system comprising: the battery cell assembly;the semiconductor device of claim 1, which is operated to measure a cell voltage of each of the plurality of battery cells; anda control device configured to output, to the semiconductor device, an instruction signal that instructs cell voltage measurement of each of the plurality of battery cells, and another instruction signal that instructs diagnosis of an operational state of the semiconductor device. | 1. A semiconductor device comprising: a cell selector switch connected to a battery cell assembly including a plurality of battery cells connected in series, the cell selector switch including a plurality of switching elements, each of the plurality of switching elements being turned ON and turned OFF to select a battery cell from among the plurality of battery cells in the battery cell assembly;a first output section configured to output a first voltage;a second output section configured to output a plurality of voltages;a first switching section connected between the cell selector switch and the second output section, the first switching section being configured to be turned ON to supply a high potential side voltage of the selected battery cell to the second output section;a second switching section connected between the cell selector switch and the second output section, the second switching section being configured to be turned ON to supply a low potential side voltage of the selected battery cell to the second output section;a third switching section connected between the first output section and the second output section, the third switching section being configured to be turned ON to supply the first voltage to the second output section in a case in which the first switching section is turned OFF; anda fourth switching section including one end connected to the second output section, the fourth switching section being configured to be turned ON to supply a second voltage different from the first voltage to the second output section in a case in which the second switching section is turned OFF. | CPC_H01M | 4921009006474
16/877954 | US | P | System and method for differentiating shorting in a battery | A system for differentiating short circuiting in a battery includes: a detector coupled to the battery; a monitor in communication with the detector, the monitor including a profile of a battery shorting behavior, and a comparator for matching data from the detector to the profile; and a controller for taking action based upon information from the detector. A method for detecting short circuiting in a battery includes the steps of: detecting a behavior of the battery; comparing the behavior of the battery to a predetermined battery behavior profile; determining the type of short based on the comparison; and taking mitigating action based on the determination. The system/method may monitor: temperature of the battery, heat generation from the battery, current flow through the battery, voltage drop across the battery, and/or combinations thereof. The system/method discriminates between the various battery shorting behaviors for aggressive response or passive response. | 1. A system for differentiating short-circuiting in a battery comprises: a sensor for measuring at least one of the following: temperature, energy, voltage, current, and resistance, said sensor being coupled to the battery during discharge;a monitor in communication with the sensor, the monitor including a first storage device in which a plurality of predetermined profiles of battery shorting behavior is stored, the profiles include profiles based on empirically or mathematically modeled shorting behavior including temperature as a function of time and voltage as a function of time and are grouped as dangerous shorts and less dangerous shorts, and the monitor further includes a comparator for matching data from the sensors to the profiles;a controller in communication with the monitor which includes a second storage device in which a list of predetermined actions, one such action for each type of short is stored and which discriminates between the dangerous shorts and the less dangerous shorts for aggressive response or passive response and selects one of the predetermined actions; andan actuator in communication with the controller to effectuate the selected action, wherein said actuator is selected from the group consisting of a switch to shut off the battery with the dangerous short, a coolant system to cool the battery with the dangerous short, and a barricade to isolate the battery with the dangerous short. ¦ 2. The system of claim 1, wherein the sensor measures temperature alone or as a function of time. ¦ 3. The system of claim 1, wherein the sensor measures energy alone or as a function of time and/or temperature. ¦ 4. The system of claim 1, wherein the sensor measures voltage alone or as a function of time and/or temperature. ¦ 5. The system of claim 1, wherein the sensor measures current as a function of time and/or temperature. ¦ 6. The system of claim 1, wherein the sensor measures resistance alone or as a function of time and/or temperature. ¦ 7. The system of claim 1, wherein the battery is at least one of a cell, pack, system, module, large pack, secondary battery, lithium secondary battery, lithium secondary cell, polymer battery, gel battery, lithium ion battery, energy storage device, accumulator, capacitor, CE, EV, ESS, or BESS battery, cell, system or pack, or combinations thereof. ¦ 8. The system of claim 1, wherein the battery is a lithium battery. ¦ 9. A method for detecting short-circuiting in a battery comprises the steps of: detecting physical properties of the battery during discharge, wherein the physical properties include at least one of temperature, energy, current flow through the battery, voltage drop across the battery, and resistance across the battery,comparing the physical properties of the battery to a plurality of predetermined battery shorting physical property profiles including profiles based on empirically or mathematically modeled shorting behavior including temperature as a function of time and voltage as a function of time, a predetermined battery shorting behavior profile of heat generation from the battery, and the profiles are grouped as dangerous shorts and less dangerous shorts;determining the type of short based on the comparison as either the dangerous short or the less dangerous short; andtaking mitigating action based on the determination, wherein said mitigating action is selected from switching off the battery with the dangerous short, cooling the battery with the dangerous short, and isolating the battery with the dangerous short. ¦ 10. The method of claim 9, wherein current flow through the battery alone or as a function of time and/or temperature is detected. ¦ 11. The method of claim 9, wherein voltage drop across the battery alone or as a function of time and/or temperature is detected. ¦ 12. The method of claim 9, wherein resistance across the battery alone or as a function of time and/or temperature is detected. ¦ 13. The method of claim 9, wherein temperature is detected. ¦ 14. The method of claim 9, wherein energy is detected. ¦ 15. The method of claim 9, wherein the battery is a lithium battery. | 1. A system for differentiating short-circuiting in a battery comprises: a sensor for measuring at least one of the following: temperature, energy, voltage, current, and resistance, said sensor being coupled to the battery during discharge;a monitor in communication with the sensor, the monitor including a first storage device in which a plurality of predetermined profiles of battery shorting behavior is stored, the profiles include profiles based on empirically or mathematically modeled shorting behavior including temperature as a function of time and voltage as a function of time and are grouped as dangerous shorts and less dangerous shorts, and the monitor further includes a comparator for matching data from the sensors to the profiles;a controller in communication with the monitor which includes a second storage device in which a list of predetermined actions, one such action for each type of short is stored and which discriminates between the dangerous shorts and the less dangerous shorts for aggressive response or passive response and selects one of the predetermined actions; andan actuator in communication with the controller to effectuate the selected action, wherein said actuator is selected from the group consisting of a switch to shut off the battery with the dangerous short, a coolant system to cool the battery with the dangerous short, and a barricade to isolate the battery with the dangerous short. | CPC_H01M | 4921008004068
16/699802 | US | P | Sealed packages for electronic and energy storage devices | The present disclosure provides insulated assemblies for electronics packaging, the assemblies in some embodiments including an electrical connection extending through a tube that extends through an insulating vacuum space. | 1. A header assembly, comprising: a concave cap plug having upper and lower surfaces;a cap having upper and lower surfaces, the cap plug and the cap being sealably assembled to as to define an insulating volume within,the insulating volume being defined by a lower surface of the cap and an upper surface of the cap plug,the insulating volume being at a vacuum;at least one cap tube having a lumen,the lumen of the at least one cap tube extending through an aperture of the cap, through the insulating volume, and through an aperture of the cap plug. ¦ 2. The header assembly of claim 1, further comprising a conductive connector extending through the lumen of the at least one cap tube. ¦ 3. The header assembly of claim 2, further comprising an insulating material disposed within the lumen of the at least one cap tube so as to mechanically fix the conductive connector in position. ¦ 4. The header assembly of claim 3, wherein the insulating material occupies sufficient volume within the lumen so as to interrupt fluid communication through the lumen. ¦ 5. The header assembly of claim 1, further comprising an electronic device, an energy storage device, or any combination thereof disposed within a container sealably engaged with the header assembly. ¦ 6. The header assembly of claim 5, wherein the electronic device or energy storage device is in electronic communication with the environment exterior to the header assembly. ¦ 7. The header assembly of claim 5, wherein the header assembly interrupts fluid communication between the device within the container and the environment exterior to the container. ¦ 8. The header assembly of any claim 5, wherein the container comprises at least two walls and a sealed vacuum between the at least two walls. ¦ 9. The header assembly of claim 3, wherein the insulating material comprises a glass. ¦ 10. The header assembly of claim 2, wherein the conductive connector comprises a wire, a pin, a lead, or any combination thereof. ¦ 11. The header assembly of claim 1, wherein the cap and the cap plug are brazed to one another. ¦ 12. The header assembly of claim 1, wherein the header assembly is fitted to an opening of a container so as to seal the opening of the container. ¦ 13. The header assembly of claim 12, wherein the container is characterized as being cylindrical. ¦ 14. The header assembly of claim 12, wherein the header assembly is affixed to the opening of the container. ¦ 15. The header assembly of claim 12, wherein the container defines inner and outer closed walls, the container defining a volume enclosed within the inner wall, and the container further defining a region of reduced pressure being disposed between the first and second walls of the container. ¦ 16. The header assembly of claim 1, wherein the insulating volume is at a pressure of from less than 760 Torr to about 1×10−7 Torr. ¦ 17. The header assembly of claim 5, comprising an electronic device disposed within the container sealably engaged with the header assembly. ¦ 18. The header assembly of claim 5, comprising an energy storage device disposed within the container sealably engaged with the header assembly. ¦ 19. The header assembly of claim 12, wherein the header assembly and container define a form factor identical to a AAA, AA, A, C, or D battery. ¦ 20. The header assembly of claim 12, wherein the container is characterized as being polygonal. | 1. A header assembly, comprising: a concave cap plug having upper and lower surfaces;a cap having upper and lower surfaces, the cap plug and the cap being sealably assembled to as to define an insulating volume within,the insulating volume being defined by a lower surface of the cap and an upper surface of the cap plug,the insulating volume being at a vacuum;at least one cap tube having a lumen,the lumen of the at least one cap tube extending through an aperture of the cap, through the insulating volume, and through an aperture of the cap plug. | CPC_H01M | 4921008006355
16/411694 | US | P | Connection module | A connection module to be attached to a power storage element group having a plurality of power storage elements includes a plurality of bus bars each connecting electrode terminals of adjacent power storage elements, a wire bundle that is a bundle of wires for transmitting information, and an insulating protector that holds the plurality of bus bars. The insulating protector includes a protector body that insulates the bus bars from each other and a wire fixing portion provided at a position of the protector body at which the wires are drawn out, and the wire fixing portion includes an extension portion to which the wire bundle is to be fixed and that extends from an end portion of the protector body in a direction in which the wire bundle is drawn out, and a reinforcing portion that is continuous with the extension portion and the protector body. | 1. A connection module configured to be attached to a power storage element group that includes a plurality of power storage elements arranged side by side, comprising: a plurality of bus bars each connecting adjacent power storage elements among the plurality of power storage elements;a wire bundle that is a bundle of wires for transmitting information regarding the plurality of bus bars or the plurality of power storage elements; andan insulating protector that holds the plurality of bus bars,wherein the insulating protector includes a protector body that insulates the plurality of bus bars from each other and a wire fixing portion that is provided on an outer wall of the protector body at a position of the protector body at which the wire bundle is drawn out from the outer wall of the protector body, andthe wire fixing portion includes an extension portion to which the wire bundle is to be fixed and that extends outwardly from the outer wall of the protector body in a first direction in which the wire bundle is drawn out from the outer wall of the protector body, and at least one reinforcing portion that extends from the extension portion in a second direction which intersects with the first direction such that the at least one reinforcing portion is continuous with the extension portion and the protector body. ¦ 2. The connection module according to claim 1, wherein the at least one reinforcing portion is continuous with an extended end portion of the extension portion. ¦ 3. The connection module according to claim 1, wherein the at least one reinforcing portion comprises a first reinforcing portion and a second reinforcing portion provided on respective sides of the extension portion so as to branch from an extension end of the extension portion. ¦ 4. The connection module according to claim 3, wherein the wire fixing portion includes a first insertion hole and a second insertion hole, the first insertion hole being defined by the first reinforcing portion, the outer wall of the protector body, and the extension portion, and the second insertion hole being defined by the second reinforcing portion, the outer wall of the protector body, and the extension portion,the wire bundle is to be fixed to the extension portion by wrapping a band-shaped binding member that is passed through the first insertion hole and the second insertion hole, andthe first insertion hole is larger than the second insertion hole. ¦ 5. The connection module according to claim 4, wherein the first insertion hole and the second insertion hole are arranged on a straight line so as to face each other. ¦ 6. The connection module according to claim 4, wherein a dimension of a space between the extension portion and an imaginary straight line that connects an edge portion of the first reinforcing portion that constitutes the first insertion hole and an edge portion of the second reinforcing portion that constitutes the second insertion hole is greater than a thickness of the binding member. ¦ 7. The connection module according to claim 3, wherein the protector body includes a groove-shaped wiring path within which the wire bundle is disposed, and a plurality of bus bar holding portions that individually house the plurality of bus bars and are located on respective sides of the wiring path to be adjacent to the wiring path,the first reinforcing portion is continuous with an outer wall of a first bus bar holding portion, of the plurality of bus bar holding portion, that is located on one side of the wiring path,the second reinforcing portion is continuous with an outer wall of a second bus bar holding portion, of the plurality of bus bar holding portion, that is located on the other side of the wiring path, andthe outer wall of the protector body comprises the outer wall of the first bus bar holding portion and the outer wall of the second bus bar holding portion. ¦ 8. The connection module according to claim 4, wherein the extension portion includes a main extension portion that extends in the first direction, and a hook portion that extends from an extended end of the main extension portion in a third direction which intersects with the first and second directions,the first reinforcing portion and the second reinforcing portion extend from the hook portion and are provided on respective sides of the hook portion, andthe first reinforcing portion is located farther from the main extension portion than the second reinforcing portion is. ¦ 9. The connection module according to claim 4, wherein the wire bundle is fixed to the extension portion by wrapping a band-shaped binding member around the wire bundle and the extension portion. ¦ 10. The connection module according to claim 4, wherein the wire bundle is fixed on an upper surface of the extension portion, andthe first insertion hole and the second insertion hole are provided and communicates below a lower surface of the extension portion. ¦ 11. The connection module according to claim 4, wherein each of the first insertion hole and the second insertion hole is a through hole viewed in a plan view of the insulating protector. ¦ 12. The connection module according to claim 1, wherein each of the at least one reinforcing portion includes a first end and a second end opposite the first end, and extends between an extended end portion of the extension portion and the outer wall of the protector body,the first end is connected to the extended end portion of the extension portion, and the second end is connected to the outer wall of the protector body, anda through hole is defined by the each of the at least one reinforcing portion, the extension portion and the outer wall of the protector body. ¦ 13. The connection module according to claim 12, wherein the extension portion includes an upper surface on which the wire bundle is fixed, and the through hole is provided below the upper surface. ¦ 14. The connection module according to claim 3, wherein the first reinforcing portion has an L-shape including a first portion and a second portion intersecting with each other, the first portion extends from the extension end of the extension portion in the second direction, andthe second portion extends from an extension end of the first portion toward the outer wall of the protector body and an extension end of the second portion is connected to the outer wall of the protector body. | 1. A connection module configured to be attached to a power storage element group that includes a plurality of power storage elements arranged side by side, comprising: a plurality of bus bars each connecting adjacent power storage elements among the plurality of power storage elements;a wire bundle that is a bundle of wires for transmitting information regarding the plurality of bus bars or the plurality of power storage elements; andan insulating protector that holds the plurality of bus bars,wherein the insulating protector includes a protector body that insulates the plurality of bus bars from each other and a wire fixing portion that is provided on an outer wall of the protector body at a position of the protector body at which the wire bundle is drawn out from the outer wall of the protector body, andthe wire fixing portion includes an extension portion to which the wire bundle is to be fixed and that extends outwardly from the outer wall of the protector body in a first direction in which the wire bundle is drawn out from the outer wall of the protector body, and at least one reinforcing portion that extends from the extension portion in a second direction which intersects with the first direction such that the at least one reinforcing portion is continuous with the extension portion and the protector body. | CPC_H01M | 4921008006365
16/521650 | US | P | Storage battery electrode, manufacturing method thereof, storage battery, and electronic device | In manufacturing a storage battery electrode, a method for manufacturing a storage battery electrode with high capacity and stability is provided.As a method for preventing a mixture for forming an active material layer from becoming strongly basic, a first aqueous solution is formed by mixing an active material exhibiting basicity with an aqueous solution exhibiting acidity and including an oxidized derivative of a first conductive additive; a first mixture is formed by reducing the oxidized derivative of the first conductive additive by drying the first aqueous solution; a second mixture is formed by mixing a second conductive additive and a binder; a third mixture is formed by mixing the first mixture and the second mixture; and a current collector is coated with the third mixture. The strong basicity of the mixture for forming an active material layer is lowered; thus, the binder can be prevented from becoming gelled. | 1. A method for manufacturing a storage battery electrode, comprising: forming a first aqueous solution by mixing an active material with an aqueous solution including an oxidized derivative of a first conductive additive;forming a first mixture by drying the aqueous solution;forming a second mixture by mixing a second conductive additive and a binder;forming a third mixture by mixing the first mixture and the second mixture and reducing the oxidized derivative of the first conductive additive; andcoating a current collector with the third mixture. ¦ 2. The method for manufacturing a storage battery electrode according to claim 1, characterized by adding a reducing agent to the first mixture after forming the first mixture. ¦ 3. The method for manufacturing a storage battery electrode according to claim 1, characterized in that the aqueous solution including the oxidized derivative of the first conductive additive is acidic. ¦ 4. The method for manufacturing a storage battery electrode according to claim 1, characterized in that the active material is basic. ¦ 5. A storage battery electrode manufactured by the method for manufacturing a storage battery electrode according to claim 1. ¦ 6. A storage battery comprising a first electrode and a second electrode, wherein the first electrode is the storage battery electrode according to claim 5,wherein the first electrode has a function of operating as one of a positive electrode and a negative electrode, andwherein the second electrode has a function of operating as the other of the positive electrode and the negative electrode. ¦ 7. An electronic device comprising the storage battery according to claim 6 and a display panel, a light source, an operation key, a speaker, or a microphone. ¦ 8. A method for manufacturing a storage battery electrode, comprising: forming a first aqueous solution by mixing an active material with an aqueous solution including an oxidized derivative of a first conductive additive;forming a first mixture by reducing the oxidized derivative of the first conductive additive by drying the aqueous solution;forming a second mixture by mixing a second conductive additive and a binder;forming a third mixture by mixing the first mixture and the second mixture; andcoating a current collector with the third mixture. ¦ 9. The method for manufacturing a storage battery electrode according to claim 8, characterized by adding a reducing agent to the first mixture after forming the first mixture. ¦ 10. The method for manufacturing a storage battery electrode according to claim 8, characterized in that the aqueous solution including the oxidized derivative of the first conductive additive is acidic. ¦ 11. The method for manufacturing a storage battery electrode according to claim 8, characterized in that the active material is basic. ¦ 12. A storage battery electrode manufactured by the method for manufacturing a storage battery electrode according to claim 8. ¦ 13. A storage battery electrode manufactured by the method for manufacturing a storage battery electrode according to claim 8. ¦ 14. A storage battery comprising a first electrode and a second electrode, wherein the first electrode is the storage battery electrode according to claim 13,wherein the first electrode has a function of operating as one of a positive electrode and a negative electrode, andwherein the second electrode has a function of operating as the other of the positive electrode and the negative electrode. ¦ 15. An electronic device comprising the storage battery according to claim 14 and a display panel, a light source, an operation key, a speaker, or a microphone. | 1. A method for manufacturing a storage battery electrode, comprising: forming a first aqueous solution by mixing an active material with an aqueous solution including an oxidized derivative of a first conductive additive;forming a first mixture by drying the aqueous solution;forming a second mixture by mixing a second conductive additive and a binder;forming a third mixture by mixing the first mixture and the second mixture and reducing the oxidized derivative of the first conductive additive; andcoating a current collector with the third mixture. | CPC_H01M | 4921008006369
16/811248 | US | P | Graphene-carbon nanotube hybrid electrode material | A hybrid electrode and an energy storage device are disclosed. The hybrid electrode is applicable to use in advanced rechargeable energy storage and power sources. A non-woven sheet of carbon-nanotubes (CNTs) and a layer of lithiated graphene nanoparticles deposited on the sheet of CNTs are provided. | 1. A hybrid electrode, comprising: a well-interconnected, non-woven sheet of carbon-nanotubes (CNTs), the CNTs being selected between single-walled, having a diameter of approximately 1 to 20 nanometers and an aspect ratio ranging from approximately 50 to 5000, or multi-walled, having a diameter of approximately 2-80 nanometers and an aspect ratio ranging from approximately 50 to 5000; anda layer of lithiated graphene nanoparticles deposited on said sheet of CNTs, the graphene nanoparticles being high defect single sheet of graphene having adsorbed lithium ions of the formula Li1+nC6, where n=1 to 5 and are processed to comprise reduced conducting graphene. ¦ 2. An energy storage device, comprising: a plurality of hybrid electrodes, each further comprising:a well-interconnected, non-woven sheet of carbon-nanotubes (CNTs)), the CNTs being selected between single-walled, having a diameter of approximately 1 to 20 nanometers and an aspect ratio ranging from approximately 50 to 5000, or multi-walled, having a diameter of approximately 2-80 nanometers and an aspect ratio ranging from approximately 50 to 5000;a layer of lithiated graphene nanoparticles deposited on said sheet of CNTs; andan electrolyte solution, the graphene nanoparticles being high defect single sheet of graphene having adsorbed lithium ions of the formula Li1+nC6, where n=1 to 5 and are processed to comprise reduced conducting graphene. ¦ 3. The energy storage device of claim 2, wherein the electrolyte solution further comprises lithium perchlorate (LiCIO4), lithium tetrafluoroborate (LiBF4), lithium hexafluorophosphate (LiPF6), lithium tris(perfluoroethyl)trifluorophosphate (LiFAP), lithium bis(Oxalato)borate (LiBOB), lithium bis(perfluoroethylsulfonyl)imide (LiBETI), lithium fluoroalkylborate (LiFAB), or lithium Trifluoromethanesulfonate (Li(CF3SO3)). ¦ 4. The energy storage device of claim 2, further comprising a plurality of additional energy storage devices connected in either a series or parallel fashion. ¦ 5. The energy storage device of claim 2, wherein the layer of lithiated graphene nanoparticles is partially deoxygenated or further deoxygenated. ¦ 6. The energy storage device of claim 5, wherein one or more of an oxygen content and a defect state of the layer is adjusted. ¦ 7. The energy storage device of claim 6, wherein the adjusting comprises post-treating the layer at an elevated temperature. ¦ 8. The energy storage device of claim 6, wherein the elevated temperature comprises a temperature ranging from approximately 130 to approximately 250° C. ¦ 9. The energy storage device of claim 8, wherein the adjusting is performed in vacuum. ¦ 10. The energy storage device of claim 8, wherein the adjusting is performed in the presence of an inert gas. ¦ 11. The energy storage device of claim 10, wherein the inert gas comprises one or more of nitrogen, argon, and helium. ¦ 12. The energy storage device of claim 6, wherein the adjusting comprises a chemical reducing agent. ¦ 13. The energy storage device of claim 12, wherein the chemical reducing agent comprises one or more of a gaseous chemical reducing agent and a vaporous chemical reducing agent. ¦ 14. The energy storage device of claim 12, wherein the chemical reducing agent comprises one or more of carbon monoxide, ammonia, hydrazine, ferrous iodide and stannous fluoride. ¦ 15. The energy storage device of claim 6, wherein adjusting comprises one or more of wet electrochemical methods, dry film electron irradiation, and ion beam irradiation. ¦ 16. The hybrid electrode of claim 1, wherein the layer of lithiated graphene nanoparticles is partially deoxygenated or further deoxygenated. ¦ 17. The hybrid electrode device of claim 16, wherein one or more of an oxygen content and a defect state of the layer is adjusted. ¦ 18. The energy storage device of claim 17, wherein the adjusting comprises post-treating the layer at an elevated temperature. ¦ 19. The energy storage device of claim 17, wherein the elevated temperature comprises a temperature ranging from approximately 130 to approximately 250° C. ¦ 20. The energy storage device of claim 19, wherein the adjusting is performed in vacuum. | 1. A hybrid electrode, comprising: a well-interconnected, non-woven sheet of carbon-nanotubes (CNTs), the CNTs being selected between single-walled, having a diameter of approximately 1 to 20 nanometers and an aspect ratio ranging from approximately 50 to 5000, or multi-walled, having a diameter of approximately 2-80 nanometers and an aspect ratio ranging from approximately 50 to 5000; anda layer of lithiated graphene nanoparticles deposited on said sheet of CNTs, the graphene nanoparticles being high defect single sheet of graphene having adsorbed lithium ions of the formula Li1+nC6, where n=1 to 5 and are processed to comprise reduced conducting graphene. | CPC_H01M | 4921008006379
16/520133 | US | P | Concentrated metal salt solution in a non-aqueous solvent system | A concentrated solution of a metal salt in a non-aqueous solvent system. A product of the process of making a concentrated solution of a metal salt in a non-aqueous solvent system. | 1. A concentrated solution of a metal salt in a non-aqueous solvent system made from the steps comprising: adding a water soluble polymer to a water solution;dissolving a metal salt in the water solution;wherein the metal salt comprises titanium (IV) sulfate;forming a dissolved metal salt solution;adding a non-aqueous solvent to the dissolved metal salt solution;forming a non-aqueous solvent system;flowing oxygen over the non-aqueous solvent system;heating the non-aqueous solvent system; andforming a concentrated solution of a metal salt in a non-aqueous solvent system. ¦ 2. The concentrated solution of a metal salt in a non-aqueous solvent system of claim 1 wherein the metal salt comprises vanadium (IV) oxysulfate. ¦ 3. The concentrated solution of a metal salt in a non-aqueous solvent system of claim 2 wherein the non-aqueous solvent comprises one selected from the group consisting of ethylene glycol, poly ethylene glycol, and an ionic liquid. ¦ 4. The concentrated solution of a metal salt in a non-aqueous solvent system of claim 3 further comprising the steps of forming a polymer/metal salt solution and then forming a solid polymer/metal salt gel; wherein the water soluble polymer comprises polyvinyl alcohol. ¦ 5. A method of making a concentrated solution of a metal salt in a non-aqueous solvent system, comprising: dissolving a metal salt in a water solution;wherein the metal salt comprises titanium (IV) sulfate;forming a dissolved metal salt solution;adding a non-aqueous solvent to the dissolved metal salt solution;forming a non-aqueous solvent system;flowing oxygen over the non-aqueous solvent system; andheating the non-aqueous solvent system. | 1. A concentrated solution of a metal salt in a non-aqueous solvent system made from the steps comprising: adding a water soluble polymer to a water solution;dissolving a metal salt in the water solution;wherein the metal salt comprises titanium (IV) sulfate;forming a dissolved metal salt solution;adding a non-aqueous solvent to the dissolved metal salt solution;forming a non-aqueous solvent system;flowing oxygen over the non-aqueous solvent system;heating the non-aqueous solvent system; andforming a concentrated solution of a metal salt in a non-aqueous solvent system. | CPC_H01M | 4921008006381
16/984892 | US | P | Materials with extremely durable intercalation of lithium and manufacturing methods thereof | Composites of silicon and various porous scaffold materials, such as carbon material comprising micro-, meso- and/or macropores, and methods for manufacturing the same are provided. The compositions find utility in various applications, including electrical energy storage electrodes and devices comprising the same. | 1. A process for preparing silicon-carbon composite particles, the process comprising: a. providing a porous carbon framework comprising micropores;b. heating the porous carbon framework at an elevated temperature in the presence of a silicon-containing gas, thereby impregnating silicon within the micropores of the porous carbon framework to provide a silicon-carbon composite; andc. performing a particle size reduction of the silicon-carbon composite to provide silicon-carbon composite particles, wherein the silicon-carbon composite particles have a nitrogen-inaccessible volume ranging from 0.05 to 0.5 cm3/g. ¦ 2. The process according to claim 1, wherein the silicon impregnated within the micropores of the porous carbon framework is nano sized. ¦ 3. The process according to claim 1, wherein the porous carbon framework comprises pyrolyzed carbon material. ¦ 4. The process according to claim 1, wherein the porous carbon framework comprises pyrolyzed and activated carbon material. ¦ 5. The process according to claim 1, wherein the particle size reduction is performed by jet milling. ¦ 6. The process according to claim 5, wherein the jet milling is performed in the presence of nitrogen gas. ¦ 7. The process according to claim 1, wherein the elevated temperature is between 300 and 900° C. ¦ 8. The process according to claim 1, wherein the porous carbon framework comprises a pore volume greater than 0.5 cm3/g. ¦ 9. The process according to claim 1, wherein the porous carbon framework comprises a surface area greater than 500 m2/g. ¦ 10. The process according to claim 1, wherein the porous carbon framework comprises a surface area greater than 750 m2/g. ¦ 11. The process according to claim 1, wherein the silicon-carbon composite particles comprise pores, and a majority of the pores have a diameter of 5 nm or lower. ¦ 12. The process according to claim 1, wherein a Dv,0 of the silicon-carbon composite particles ranges from 1 nm to 5 microns. ¦ 13. The process according to claim 1, wherein a Dv,0 of the silicon-carbon composite particles is greater than 5 um. ¦ 14. The process according to claim 1, wherein a Dv,100 of the silicon-carbon composite particles ranges from 8 nm to 100 microns. ¦ 15. The process according to claim 1, wherein a Dv,100 of the silicon-carbon composite particles is greater than 100 microns. ¦ 16. The process according to claim 1, wherein a silicon content of the silicon-carbon composite particles ranges from 5% to 95% by weight. ¦ 17. The process according to claim 1, wherein an oxygen content of the silicon-carbon composite particles is less than 10% by weight. ¦ 18. The process according to claim 1, wherein the porous carbon framework is heated in a fluidized bed reactor. ¦ 19. The process according to claim 1, wherein the porous carbon framework further comprises mesopores. | 1. A process for preparing silicon-carbon composite particles, the process comprising: a. providing a porous carbon framework comprising micropores;b. heating the porous carbon framework at an elevated temperature in the presence of a silicon-containing gas, thereby impregnating silicon within the micropores of the porous carbon framework to provide a silicon-carbon composite; andc. performing a particle size reduction of the silicon-carbon composite to provide silicon-carbon composite particles, wherein the silicon-carbon composite particles have a nitrogen-inaccessible volume ranging from 0.05 to 0.5 cm3/g. | CPC_H01M | 4921008006385
16/418355 | US | P | Fuel cell separator | A fuel cell separator includes a separator body configured to be arranged between membrane electrode assemblies and includes recesses and projections formed in the separator body. The projections include first projections that are configured to face an electrode layer of the membrane electrode assembly. A thin film is arranged on a surface of each of the first projections. The recesses include first recesses that open in a protruding direction of the first projections. Each of the first recesses is configured to form a passage through which oxidizing gas or fuel gas is supplied to the electrode layer. A portion of each of the thin films that is in contact with the electrode layer of the membrane electrode assembly includes a groove, the groove connecting to at least one of the passages located on opposite sides of one of the first projections that includes the thin film. | 1. A fuel cell separator comprising: a plate-shaped conductive separator body configured to be arranged between membrane electrode assemblies in a fuel cell; andrecesses and projections formed in the separator body such that the recesses and the projections are alternately arranged in parallel to each other, whereinthe projections include first projections that are configured to face an electrode layer of the membrane electrode assembly,a thin film is arranged on a surface of each of the first projections, the thin film having a higher conductivity than the separator body,the first projections are configured to be in contact with the electrode layer of the membrane electrode assembly with the thin films located in between,the recesses include first recesses that open in a protruding direction of the first projections,each of the first recesses is configured to form a passage through which oxidizing gas or fuel gas is supplied to the electrode layer of the membrane electrode assembly, the passage being located on an inner side of each of the first recesses, anda portion of each of the thin films that is in contact with the electrode layer of the membrane electrode assembly includes a groove, the groove extending in a direction intersecting the recesses and the projections and connecting to at least one of the passages located on opposite sides of one of the first projections that includes the thin film. ¦ 2. The fuel cell separator according to claim 1, wherein the groove has an end in a longitudinal direction of the groove, the end connecting to the passage. ¦ 3. The fuel cell separator according to claim 2, wherein the groove is one of a plurality of grooves spaced apart from one another in a direction in which the projections extend, andones of the grooves that are adjacent to each other in the direction in which the projections extend connect to different ones of the passages located on the opposite sides of the corresponding first projection. ¦ 4. The fuel cell separator according to claim 1, wherein the groove has opposite ends in a longitudinal direction of the groove, one of the opposite ends connecting to one of the passages located on the opposite sides of the corresponding first projection, the other one of the opposite ends connecting to the other one of the passages located on the opposite sides of the corresponding first projection. ¦ 5. The fuel cell separator according to claim 1, wherein the thin film has a higher hydrophilicity than the separator body. | 1. A fuel cell separator comprising: a plate-shaped conductive separator body configured to be arranged between membrane electrode assemblies in a fuel cell; andrecesses and projections formed in the separator body such that the recesses and the projections are alternately arranged in parallel to each other, whereinthe projections include first projections that are configured to face an electrode layer of the membrane electrode assembly,a thin film is arranged on a surface of each of the first projections, the thin film having a higher conductivity than the separator body,the first projections are configured to be in contact with the electrode layer of the membrane electrode assembly with the thin films located in between,the recesses include first recesses that open in a protruding direction of the first projections,each of the first recesses is configured to form a passage through which oxidizing gas or fuel gas is supplied to the electrode layer of the membrane electrode assembly, the passage being located on an inner side of each of the first recesses, anda portion of each of the thin films that is in contact with the electrode layer of the membrane electrode assembly includes a groove, the groove extending in a direction intersecting the recesses and the projections and connecting to at least one of the passages located on opposite sides of one of the first projections that includes the thin film. | CPC_H01M | 4921008006404
16/592150 | US | P | Air cell | An air cell includes a plurality of electrode structures each including a filling chamber for an electrolyte liquid interposed between an air electrode and a metal negative electrode; an electrode housing portion individually housing the plural electrode structures; and a liquid supply unit which supplies the electrolyte liquid to the plural electrode structures. The electrode housing portion includes a plurality of liquid injection holes to inject the electrolyte liquid into the filling chambers of the respective electrode structures and a plurality of liquid junction prevention portions each dividing a space between the liquid injection holes adjacent to each other. The liquid supply unit includes a liquid injection device allowing the electrolyte liquid to flow into the plural liquid injection holes. | 1. An air cell comprising: a first electrode structure including a first filling chamber for electrolyte liquid interposed between a first air electrode and a first metal negative electrode;a second electrode structure including a second filling chamber for the electrolyte liquid interposed between a second air electrode and a second metal negative electrode;an electrode housing portion individually housing the first electrode structure and the second electrode structure adjacent to one another;a liquid supply unit that supplies the electrolyte liquid from a storage tank to the first and second electrode structures via a liquid injection device,wherein a liquid junction prevention portion, a first liquid injection hole, and a second liquid injection hole are directly provided on an upper surface of the electrode housing portion;wherein the first liquid injection hole is associated with the first electrode structure to inject the electrolyte liquid into the first filling chamber of the first electrode structure;wherein the second liquid injection hole is associated with the second electrode structure to inject the electrolyte liquid into the second filling chamber of the second electrode structure;wherein the liquid junction prevention portion divides a first space between the first liquid injection hole and the liquid injection device and a second space between the second liquid injection hole and the liquid injection device,wherein the liquid injection device is separated from each of the first liquid injection hole and the second liquid injection hole by an empty space, and there is no structure interposed between the liquid injection device and the first liquid injection hole and between the liquid injection device and the second liquid injection hole,wherein the electrode housing portion is connected to the first filling chamber via the first liquid injection hole, and the electrode housing portion is connected to the second filling chamber via the second liquid injection hole, andwherein the liquid junction prevention portion protrudes upward from the upper surface of the electrode housing portion. ¦ 2. The air cell according to claim 1, wherein two additional liquid junction prevention portions are located towards arrangement end portions of the electrode housing portion to direct the electrolyte liquid into third and fourth filling chambers of third and fourth electrode structures, respectively, the third and fourth electrode structures located at the arrangement end portions. ¦ 3. The air cell according to claim 1, wherein the liquid junction prevention portion has a protruding structure. ¦ 4. The air cell according to claim 3, wherein the liquid junction prevention portion has a surface inclined downward toward the first liquid injection hole adjacent thereto. ¦ 5. The air cell according to claim 4, wherein the liquid junction prevention portion has a triangular cross-section. ¦ 6. The air cell according to claim 4, wherein the liquid junction prevention portion has a trapezoidal cross-section. ¦ 7. The air cell according to claim 3, wherein the liquid junction prevention portion has a downward step towards the first liquid injection hole adjacent thereto. ¦ 8. The air cell according to claim 3, wherein the liquid junction prevention portion has a concave curved surface inclined downward toward the first liquid injection hole adjacent thereto. ¦ 9. The air cell according to claim 3, wherein the liquid junction prevention portion has a convex curved surface inclined downward toward the first liquid injection hole adjacent thereto. ¦ 10. The air cell according to claim 3, wherein the liquid junction prevention portion includes plural projections arranged at predetermined intervals in an arrangement direction of the first and second electrode structures. ¦ 11. The air cell according to claim 10, wherein the plural projections have a common height. ¦ 12. The air cell according to claim 10, wherein the plural projections have different heights. ¦ 13. The air cell according to claim 1, wherein the liquid injection device includes a switching body which controls a flow of the electrolyte liquid. ¦ 14. The air cell according to claim 1, wherein the liquid injection device is placed to allow the electrolyte liquid to concurrently flow into the first and second liquid injection holes. ¦ 15. The air cell according to claim 1, wherein at least a peripheral surface of the liquid injection device has water repellency. ¦ 16. The air cell according to claim 3, wherein a top surface of the liquid junction prevention portion has water repellency. ¦ 17. The air cell according to claim 1, wherein a periphery of an opening of the first liquid injection hole is a hydrophilic region having hydrophilicity. ¦ 18. The air cell according to claim 17, wherein an outer side of the periphery of the opening of the first liquid injection hole has a water-repellent region having water repellency. ¦ 19. An air cell comprising: a first electrode structure including a first filling chamber for electrolyte liquid interposed between a first air electrode and a first metal negative electrode;a second electrode structure including a second filling chamber for the electrolyte liquid interposed between a second air electrode and a second metal negative electrode;an electrode housing portion individually housing the first and second electrode structures adjacent to one another;a liquid supply unit that supplies the electrolyte liquid from a storage tank to the first and second electrode structures via a liquid injection device,wherein a liquid junction prevention portion, a first liquid injection hole, and a second liquid injection hole are directly provided on an upper surface of the electrode housing portion;wherein the first liquid injection hole is associated with the first electrode structure to inject the electrolyte liquid into the first filling chamber of the first electrode structure;wherein the second liquid injection hole is associated with the second electrode structure to inject the electrolyte into the second filling chamber of the second electrode structure;wherein the liquid injection device is separated from the first liquid injection hole and the second liquid injection hole and there is no structure intervening between the liquid injection device and the first liquid injection hole and between the liquid injection device and the second liquid injection hole,wherein the electrode housing portion is connected to the first filling chamber via the first liquid injection hole, and the electrode housing portion is connected to the second filling chamber via the second liquid injection hole, andwherein the liquid junction prevention portion protrudes upward from the upper surface of the electrode housing portion. | 1. An air cell comprising: a first electrode structure including a first filling chamber for electrolyte liquid interposed between a first air electrode and a first metal negative electrode;a second electrode structure including a second filling chamber for the electrolyte liquid interposed between a second air electrode and a second metal negative electrode;an electrode housing portion individually housing the first electrode structure and the second electrode structure adjacent to one another;a liquid supply unit that supplies the electrolyte liquid from a storage tank to the first and second electrode structures via a liquid injection device,wherein a liquid junction prevention portion, a first liquid injection hole, and a second liquid injection hole are directly provided on an upper surface of the electrode housing portion;wherein the first liquid injection hole is associated with the first electrode structure to inject the electrolyte liquid into the first filling chamber of the first electrode structure;wherein the second liquid injection hole is associated with the second electrode structure to inject the electrolyte liquid into the second filling chamber of the second electrode structure;wherein the liquid junction prevention portion divides a first space between the first liquid injection hole and the liquid injection device and a second space between the second liquid injection hole and the liquid injection device,wherein the liquid injection device is separated from each of the first liquid injection hole and the second liquid injection hole by an empty space, and there is no structure interposed between the liquid injection device and the first liquid injection hole and between the liquid injection device and the second liquid injection hole,wherein the electrode housing portion is connected to the first filling chamber via the first liquid injection hole, and the electrode housing portion is connected to the second filling chamber via the second liquid injection hole, andwherein the liquid junction prevention portion protrudes upward from the upper surface of the electrode housing portion. | CPC_H01M | 4921008006411
16/924641 | US | P | Joining structure | A joining structure includes a first bonded member and a glass portion that is bonded to a surface of the first bonded member. The glass portion includes an interface region not exceeding 5 μm of the surface of the first bonded member, and an inner region more than 5 μm from the surface of the first bonded member. The interface region and inner region respectively include rod-shaped crystal particles that have three or more aspect ratios when viewed in cross section. An average orientation angle of the rod-shaped crystal particles included in the interface region is greater than or equal to 60 degrees and less than or equal to 120 degrees. A standard deviation of the orientation angle of the rod-shaped crystal particles included in the inner region is greater than a standard deviation of the orientation angle of the rod-shaped crystal particles included in the interface region. | 1. A joining structure comprising: a first bonded member; anda glass portion bonded to a surface of the first bonded member, whereinthe glass portion includes an interface region not exceeding 5 μm from the surface of the first bonded member, and an inner region more than 5 μm from the surface of the first bonded member,the interface region and inner region respectively include rod-shaped crystal particles that have three or more aspect ratios when viewed in cross section,an average orientation angle of the rod-shaped crystal particles included in the interface region is greater than or equal to 60 degrees and less than or equal to 120 degrees, anda standard deviation of orientation angle of the rod-shaped crystal particles included in the inner region is greater than a standard deviation of orientation angle of the rod-shaped crystal particles included in the interface region. ¦ 2. The joining structure according to claim 1, wherein the first bonded member is a metal member. ¦ 3. The joining structure according to claim 1 further comprising: a second bonded member bonded to the first bonded member through the glass portion, whereinthe glass portion seals a gap between the first bonded member and the second bonded member. | 1. A joining structure comprising: a first bonded member; anda glass portion bonded to a surface of the first bonded member, whereinthe glass portion includes an interface region not exceeding 5 μm from the surface of the first bonded member, and an inner region more than 5 μm from the surface of the first bonded member,the interface region and inner region respectively include rod-shaped crystal particles that have three or more aspect ratios when viewed in cross section,an average orientation angle of the rod-shaped crystal particles included in the interface region is greater than or equal to 60 degrees and less than or equal to 120 degrees, anda standard deviation of orientation angle of the rod-shaped crystal particles included in the inner region is greater than a standard deviation of orientation angle of the rod-shaped crystal particles included in the interface region. | CPC_H01M | 4921008006419
16/992659 | US | P | Fuel cell module housing with field replaceable stacks | A fuel cell module includes a plurality of fuel cell stacks; a manifold configured to provide process gases to and receive process gases from the plurality of fuel cell stacks; and a module housing enclosing the plurality of fuel cell stacks and the manifold. Each of the plurality of fuel cell stacks is individually installable onto the manifold by lowering the fuel cell stack onto the manifold, and is individually removable from the manifold by raising the fuel cell stack from the manifold. | 1. A power plant comprising: a plurality of fuel cell modules, wherein each fuel cell module comprises: a plurality of fuel cell stacks;a manifold configured to provide process gases to and receive process gases from the plurality of fuel cell stacks; anda module housing enclosing the plurality of fuel cell stacks and the manifold;wherein each fuel cell stack is individually installable onto the manifold by lowering the fuel cell stack onto the manifold, and is individually removable from the manifold by raising the fuel cell stack from the manifold;wherein each module housing defines a hot region, and a cool region located above the hot region;wherein each fuel cell module comprises a thermally insulating wall separating the hot region from the cool region;wherein each thermally insulating wall comprises a plurality of openings and a plurality of closure plates, each closure plate removably closing a respective opening among the plurality of openings, wherein each opening and each respective closure plate corresponds to a respective fuel cell stack among the plurality of fuel cell stacks;wherein each fuel cell stack of each fuel cell module is individually installable onto the manifold by removing the respective closure plate from the respective opening of the thermally insulating wall, and lowering the fuel cell stack from the cool region through the respective opening to the hot region and onto the manifold; andwherein each fuel cell stack of each fuel cell module is individually removable from the manifold by removing the respective closure plate from the respective opening of the thermally insulating wall, and raising the fuel cell stack off of the manifold and from the hot region through the respective opening to the cool region. ¦ 2. The power plant of claim 1, wherein the power plant is configured such that, when one of the plurality of fuel cell modules is taken offline, the remaining fuel cell modules are configured to continue to operate. ¦ 3. The power plant of claim 1, wherein: the plurality of fuel cell modules are divided into a plurality of module arrangements, each of which includes a primary module and a secondary module; andin each module arrangement, the primary module is configured to output oxidant gas to the secondary module. ¦ 4. The power plant of claim 3, wherein each module arrangement includes first and second primary modules, each of which is configured to output oxidant gas to the secondary module. ¦ 5. The power plant of claim 4, wherein the manifold comprises a common oxidant gas duct that includes an oxidant supply duct configured to supply the oxidant gas to the first and second primary modules and an oxidant exhaust duct configured to receive oxidant exhaust from the secondary module. ¦ 6. The power plant of claim 3, wherein the plurality of fuel cell modules are configured to receive anode gas in parallel. ¦ 7. The power plant of claim 1, wherein each fuel cell stack is installable onto and removable from the manifold without manual mechanical attachment between the fuel cell stack and the manifold. ¦ 8. The power plant of claim 1, wherein each fuel cell stack comprises a plurality of molten carbonate fuel cells. ¦ 9. The power plant of claim 1, wherein each fuel cell stack is installable onto and removable from the manifold via a crane. ¦ 10. The power plant of claim 1, wherein each fuel cell module comprises a concrete base configured to support the respective module housing. ¦ 11. The power plant of claim 1, wherein each module housing comprises sheet metal siding and sheet metal roofing. ¦ 12. The power plant of claim 1, wherein the plurality of fuel cell stacks of each fuel cell module are disposed in the hot region and supported by heat resistant supports. ¦ 13. The power plant of claim 1, wherein, in each fuel cell module: the hot region includes at least one upper hot region and at least one lower hot region;the plurality of fuel cell stacks are located in the at least one upper hot region; andthe manifold is located in the at least one lower hot region. ¦ 14. The power plant of claim 13, wherein each fuel cell module comprises a plurality of in-situ process gas seals configured to seal between the plurality of fuel cell stacks and the manifold, wherein the in-situ process gas seals operate via static force from the weight of the plurality of fuel cell stacks. ¦ 15. The power plant of claim 1, wherein each fuel cell module comprises at least one bus-bar that is located in the cool region and is configured to transfer current from the plurality of fuel cell stacks to power conditioning equipment. | 1. A power plant comprising: a plurality of fuel cell modules, wherein each fuel cell module comprises: a plurality of fuel cell stacks;a manifold configured to provide process gases to and receive process gases from the plurality of fuel cell stacks; anda module housing enclosing the plurality of fuel cell stacks and the manifold;wherein each fuel cell stack is individually installable onto the manifold by lowering the fuel cell stack onto the manifold, and is individually removable from the manifold by raising the fuel cell stack from the manifold;wherein each module housing defines a hot region, and a cool region located above the hot region;wherein each fuel cell module comprises a thermally insulating wall separating the hot region from the cool region;wherein each thermally insulating wall comprises a plurality of openings and a plurality of closure plates, each closure plate removably closing a respective opening among the plurality of openings, wherein each opening and each respective closure plate corresponds to a respective fuel cell stack among the plurality of fuel cell stacks;wherein each fuel cell stack of each fuel cell module is individually installable onto the manifold by removing the respective closure plate from the respective opening of the thermally insulating wall, and lowering the fuel cell stack from the cool region through the respective opening to the hot region and onto the manifold; andwherein each fuel cell stack of each fuel cell module is individually removable from the manifold by removing the respective closure plate from the respective opening of the thermally insulating wall, and raising the fuel cell stack off of the manifold and from the hot region through the respective opening to the cool region. | CPC_H01M | 4921008006420
16/450593 | US | P | Energy storage and power supply system with reserve mode and override | An energy storage and power supply device includes an energy storage unit, an output coupled to the energy storage unit, and a processing circuit. The energy storage unit is configured to store electrical energy. The output is configured to facilitate providing power from the energy storage unit to a load. The processing circuit is configured to selectively restrict a power flow provided to the output by the energy storage unit in response to an operating characteristic of the energy storage and power supply device satisfying a threshold condition. | 1. An energy storage and power supply device comprising: an energy storage unit configured to store electrical energy;an output coupled to the energy storage unit, the output configured to facilitate providing power from the energy storage unit to a load; anda processing circuit configured to selectively restrict a power flow provided to the output by the energy storage unit in response to an operating characteristic of the energy storage and power supply device satisfying a threshold condition. ¦ 2. The energy storage and power supply device of claim 1, wherein the operating characteristic is a voltage of the energy storage unit, and wherein the processing circuit is configured to selectively restrict the power flow provided to the output by the energy storage unit in response to the voltage of the energy storage unit falling below a voltage threshold. ¦ 3. The energy storage and power supply device of claim 1, wherein the operating characteristic is a state of charge of the energy storage unit, and wherein the processing circuit is configured to selectively restrict the power flow provided to the output by the energy storage unit in response to the state of charge of the energy storage unit falling below a state of charge threshold. ¦ 4. The energy storage and power supply device of claim 1, wherein the operating characteristic is a rate of power draw from the energy storage unit, and wherein the processing circuit is configured to selectively restrict the power flow provided to the output by the energy storage unit in response to the rate of power draw from the energy storage unit exceeding a draw rate threshold. ¦ 5. The energy storage and power supply device of claim 1, wherein the operating characteristic is a power input to the energy storage unit, and wherein the processing circuit is configured to selectively restrict the power flow provided to the output by the energy storage unit in response to the power input to the energy storage unit falling below an input threshold. ¦ 6. The energy storage and power supply device of claim 1, wherein the operating characteristic is a temperature of the energy storage unit, and wherein the processing circuit is configured to selectively restrict the power flow provided to the output by the energy storage unit in response to the temperature of the energy storage unit exceeding a temperature threshold. ¦ 7. The energy storage and power supply device of claim 1, wherein the operating characteristic is a run time of the energy storage and power supply device, and wherein the processing circuit is configured to selectively restrict the power flow provided to the output by the energy storage unit in response to the run time of the energy storage and power supply device exceeding a run time threshold. ¦ 8. The energy storage and power supply device of claim 1, wherein the operating characteristic is a time of day, and wherein the processing circuit is configured to selectively restrict the power flow provided to the output by the energy storage unit in response to the time of day surpassing a time of day threshold. ¦ 9. The energy storage and power supply device of claim 1, further comprising a sensor positioned to acquire data regarding the operating characteristic, wherein the processing circuit is configured to receive the data from the sensor. ¦ 10. The energy storage and power supply device of claim 1, wherein the processing circuit is configured to at least one of receive or generate an override indication to operate the energy storage unit in an override mode to at least one of prevent or override the reserve mode, irrespective of the operating characteristic. ¦ 11. The energy storage and power supply device of claim 10, further comprising a user interface, wherein the processing circuit is configured to receive the override indication from the user interface in response to a user input provided thereto. ¦ 12. The energy storage and power supply device of claim 10, wherein the processing circuit is configured to receive the override indication from an external device. ¦ 13. The energy storage and power supply device of claim 10, wherein the processing circuit is configured to generate the override indication in response to at least one of identifying or receiving an indication regarding at least one of an emergency situation, a remaining lifetime of the energy storage unit, a number of previous overrides, a frequency of previous overrides, a period between previous overrides, a temperature, a presence of power being provided to an input of the energy storage and power supply device, or an amount of power being provided to the input. ¦ 14. The energy storage and power supply device of claim 10, further comprising a regulator positioned along a flow path between the energy storage unit and the output, wherein the regulator is configured to facilitate selectively restricting the power flow. ¦ 15. The energy storage and power supply device of claim 1, wherein the output comprises a first output and a second output, wherein the processing circuit is configured to selectively restrict the power flow provided to (i) the first output in response to the operating characteristic satisfying a first threshold condition and (ii) the second output in response to the operating characteristic satisfying a second threshold condition that is different than the first threshold condition. ¦ 16. A method for operating an energy storage and power supply device, the method comprising: monitoring, by a processing circuit, an operating characteristic of the energy storage and power supply device; andproviding, by the processing circuit, a first signal to a first regulator of the energy storage and power supply device to limit a first power flow from an energy storage unit of the energy storage and power supply device to a first output of the energy storage and power supply device in response to the operating characteristic satisfying a first threshold value such that the energy storage and power supply device operates in the reserve mode. ¦ 17. The method of claim 16, further comprising providing, by the processing circuit, a second signal to a second regulator of the energy storage and power supply device to limit a second power flow from the energy storage unit to a second output of the energy storage and power supply device in response to the operating characteristic satisfying a second threshold value that is different than the first threshold value. ¦ 18. The method of claim 16, further comprising providing, by the processing circuit, an override signal the first regulator to at least one of prevent limiting or stop limiting the first power flow provided to the first output, irrespective of the operating characteristic. ¦ 19. The method of claim 16, further comprising dynamically adjusting, by the processing circuit, the first threshold value based on at least one of a power input to the energy storage unit, a power draw from the energy storage unit, or a state of charge of the energy storage unit. ¦ 20. A control system for an energy storage and power supply device, the control system comprising: a processing circuit configured to: monitor an operating characteristic of the energy storage and power supply device; andprovide a reserve signal to a regulator positioned between an energy storage unit and an output of the energy storage and power supply device such that the regulator modulates a power flow provided to the output in response to the operating characteristic satisfying a threshold condition such that the energy storage and power supply device operates in a reserve mode. | 1. An energy storage and power supply device comprising: an energy storage unit configured to store electrical energy;an output coupled to the energy storage unit, the output configured to facilitate providing power from the energy storage unit to a load; anda processing circuit configured to selectively restrict a power flow provided to the output by the energy storage unit in response to an operating characteristic of the energy storage and power supply device satisfying a threshold condition. | CPC_H01M | 4921008006452
16/695054 | US | P | Lithium metal—seawater battery cells having protected lithium electrodes | Active metal and active metal intercalation electrode structures and battery cells having ionically conductive protective architecture including an active metal (e.g., lithium) conductive impervious layer separated from the electrode (anode) by a porous separator impregnated with a non-aqueous electrolyte (anolyte). This protective architecture prevents the active metal from deleterious reaction with the environment on the other (cathode) side of the impervious layer, which may include aqueous or non-aqueous liquid electrolytes (catholytes) and/or a variety electrochemically active materials, including liquid, solid and gaseous oxidizers. Safety additives and designs that facilitate manufacture are also provided. | 1. A battery cell comprising: a cathode comprising seawater; anda protected lithium metal electrode comprising a lithium anode and a protective architecture, the protective architecture comprising a first lithium ion conducting separator layer and a second lithium ion conducting layer;wherein the first layer further comprises a lithium ion conducting anolyte, and the second layer is a substantially impervious layer that prevents the lithium anode from deleterious reaction in direct contact with the seawater of the cathode. ¦ 2. The battery cell of claim 1 wherein the lithium anode is lithium metal. ¦ 3. The battery cell of claim 1 wherein the lithium anode comprises intercalating carbon. ¦ 4. The battery cell of claim 1 wherein the lithium anode comprises a lithium alloying material. ¦ 5. The battery cell of claim 4 wherein the lithium alloying material is silicon or tin. ¦ 6. The battery cell of claim 1 wherein the anolyte is a liquid electrolyte. ¦ 7. The battery cell of claim 1 wherein the anolyte is a gel electrolyte. ¦ 8. The battery cell of claim 1 wherein the anolyte is a polymer electrolyte. ¦ 9. The battery cell of claim 1 wherein the first separator layer further comprises glass or ceramic particles. ¦ 10. The battery cell of claim 9 wherein the glass or ceramic particles getter shorting dendrites. ¦ 11. The battery cell of claim 1 wherein the lithium ion conducting substantially impervious second layer directly contacts the seawater of the cathode. ¦ 12. The battery cell of claim 1 wherein the substantially impervious second material layer is a tape cast layer. ¦ 13. The battery cell of claim 12 wherein the tape cast layer comprises a garnet lithium ion conductor. ¦ 14. The battery cell of claim 1 wherein the second material layer comprises a garnet lithium ion conductor. ¦ 15. The battery cell of claim 1 wherein the second material layer comprises a ceramic lithium ion conductor comprising lithium titanium phosphate. ¦ 16. The battery cell of claim 12 wherein the second material layer comprises a ceramic lithium ion conductor comprising lithium titanium phosphate. | 1. A battery cell comprising: a cathode comprising seawater; anda protected lithium metal electrode comprising a lithium anode and a protective architecture, the protective architecture comprising a first lithium ion conducting separator layer and a second lithium ion conducting layer;wherein the first layer further comprises a lithium ion conducting anolyte, and the second layer is a substantially impervious layer that prevents the lithium anode from deleterious reaction in direct contact with the seawater of the cathode. | CPC_H01M | 4921007005058
16/430298 | US | P | Surface-fluorinated silicon-containing electrodes | The present application describes the use of a solid electrolyte interphase (SEI) fluorinating precursor and/or an SEI fluorinating compound to coat an electrode material and create an artificial SEI layer. These modifications may increase surface passivation of the electrodes, SEI robustness, and structural stability of the silicon-containing electrodes. | 1. A method of preparing an electrode comprising: providing an electrode material comprising silicon;exposing the electrode material to a solid electrolyte interphase (SEI) fluorinating precursor and/or an SEI fluorinating compound;forming a fluorine-containing layer on the electrode material via a chemical reaction with the SEI fluorinating precursor and/or the SEI fluorinating compound; andactivating the electrode material, wherein the activating comprises exposing the electrode to a coupling reagent. ¦ 2. The method of claim 1, further comprising forming the electrode material into the electrode. ¦ 3. The method of claim 2, wherein the electrode material comprises the silicon as Si particles. ¦ 4. The method of claim 3, wherein the Si particles have an average particle size between 1 μm and 50 μm. ¦ 5. The method of claim 1, wherein the electrode comprises the electrode material. ¦ 6. The method of claim 1, wherein the electrode material is activated and is subsequently exposed to the SEI fluorinating precursor. ¦ 7. The method of claim 1, wherein the electrode material is activated and is subsequently exposed to the SEI fluorinating compound. ¦ 8. The method of claim 1, wherein the SEI fluorinating precursor and/or the SEI fluorinating compound comprises a metal fluoride compound, a fluorine doped metal oxide compound, a fluoropolymer, a Nafion compound, a Li ion exchanged Nafion compound, hexafluorosilicic acid, a fluorinated organophosphine compound, a fluoride molten salt, a fluoride ion solution, XeF2, F2, SiF4, CF4, Ar/F2, or a combination thereof. ¦ 9. The method of claim 8, wherein the SEI fluorinating precursor comprises Al(NO3)3.9H2O and NH4F. ¦ 10. The method of claim 8, wherein the metal fluoride compound comprises LiF, AlF3, CuF2, FeF3, TiF3, FeF2, NiF2, CoF3, CoF2, MnF2, AgCuF3, BiF3, VF3, NbF5, or a combination thereof. ¦ 11. The method of claim 10, wherein the metal fluoride compound comprises AlF3. ¦ 12. The method of claim 8, wherein the fluorine doped metal oxide compound comprises TiOxFy, SnOxFy, FeOF, WO(3-x)Fx, fluorine doped SnO2, fluorine doped ZnO, or a combination thereof. ¦ 13. The method of claim 8, wherein the SEI fluorinating precursor comprises a complex of glyme and LiF. ¦ 14. The method of claim 1, wherein exposing the electrode material to the SEI fluorinating precursor and/or the SEI fluorinating compound comprises exposure to a solution, electrolysis, exposure to a gas, exposure to a plasma, photochemical synthesis, electrochemical synthesis, magnetron sputtering deposition, or atomic layer deposition. ¦ 15. The method of claim 14, wherein the electrode material is exposed to a solution. ¦ 16. The method of claim 1, wherein the electrode comprises Si dominant electrochemically active material. ¦ 17. The method of claim 16, wherein the electrochemically active material comprises the silicon at about 70% to about 100% by weight. ¦ 18. The method of claim 1, wherein the electrode is an anode. ¦ 19. The method of claim 1, wherein the electrode comprises a Si-composite electrochemically active film. ¦ 20. The method of claim 1, wherein the electrode comprises a self-supported film. ¦ 21. A method of preparing an electrode comprising: providing an electrode material comprising silicon;exposing the electrode material to a solid electrolyte interphase (SEI) fluorinating precursor and/or an SEI fluorinating compound;forming a fluorine-containing layer on the electrode material via a chemical reaction with the SEI fluorinating precursor and/or the SEI fluorinating compound; andactivating the electrode material, wherein the activating comprises exposing the electrode to a coupling reagent comprising [3-(2-Aminoethylamino)propyl]trimethoxysilane (AEAPTMS). ¦ 22. The method of claim 21, further comprising forming the electrode material into the electrode. ¦ 23. The method of claim 22, wherein the electrode material comprises the silicon as Si particles. ¦ 24. The method of claim 23, wherein the Si particles have an average particle size between 1 μm and 50 μm. ¦ 25. The method of claim 21, wherein the electrode comprises the electrode material. ¦ 26. The method of claim 21, wherein the electrode material is activated and is subsequently exposed to the SEI fluorinating precursor. ¦ 27. The method of claim 21, wherein the electrode material is activated and is subsequently exposed to the SEI fluorinating compound. ¦ 28. The method of claim 21, wherein the SEI fluorinating precursor and/or the SEI fluorinating compound comprises a metal fluoride compound, a fluorine doped metal oxide compound, a fluoropolymer, a Nafion compound, a Li ion exchanged Nafion compound, hexafluorosilicic acid, a fluorinated organophosphine compound, a fluoride molten salt, a fluoride ion solution, XeF2, F2, SiF4, CF4, Ar/F2, or a combination thereof. ¦ 29. The method of claim 28, wherein the SEI fluorinating precursor comprises Al(NO3)3.9H2O and NH4F. ¦ 30. The method of claim 28, wherein the metal fluoride compound comprises LiF, AlF3, CuF2, FeF3, TiF3, FeF2, NiF2, CoF3, CoF2, MnF2, AgCuF3, BiF3, VF3, NbF5, or a combination thereof. ¦ 31. The method of claim 30, wherein the metal fluoride compound comprises AlF3. ¦ 32. The method of claim 28, wherein the fluorine doped metal oxide compound comprises TiOxFy, SnOxFy, FeOF, WO(3-x)Fx, fluorine doped SnO2, fluorine doped ZnO, or a combination thereof. ¦ 33. The method of claim 28, wherein the SEI fluorinating precursor comprises a complex of glyme and LiF. ¦ 34. The method of claim 21, wherein exposing the electrode material to the SEI fluorinating precursor and/or the SEI fluorinating compound comprises exposure to a solution, electrolysis, exposure to a gas, exposure to a plasma, photochemical synthesis, electrochemical synthesis, magnetron sputtering deposition, or atomic layer deposition. ¦ 35. The method of claim 34, wherein the electrode material is exposed to a solution. ¦ 36. The method of claim 21, wherein the electrode comprises Si dominant electrochemically active material. ¦ 37. The method of claim 36, wherein the electrochemically active material comprises the silicon at about 70% to about 100% by weight. ¦ 38. The method of claim 21, wherein the electrode is an anode. ¦ 39. The method of claim 21, wherein the electrode comprises a Si-composite electrochemically active film. ¦ 40. The method of claim 21, wherein the electrode comprises a self-supported film. ¦ 41. A method of preparing an electrode comprising: providing an electrode material comprising silicon;exposing the electrode material to a solid electrolyte interphase (SEI) fluorinating precursor and/or an SEI fluorinating compound; andforming a fluorine-containing layer on the electrode material via a chemical reaction with the SEI fluorinating precursor and/or the SEI fluorinating compound, wherein the SEI fluorinating precursor and/or the SEI fluorinating compound comprises a metal fluoride compound, a fluorine doped metal oxide compound, a fluoropolymer, a Nafion compound, a Li ion exchanged Nafion compound, hexafluorosilicic acid, a fluorinated organophosphine compound, a fluoride molten salt, a fluoride ion solution, XeF2, F2, SiF4, CF4, Ar/F2, or a combination thereof, and wherein the SEI fluorinating precursor comprises Al(NO3)3.9H2O and NH4F. ¦ 42. The method of claim 41, further comprising forming the electrode material into the electrode. ¦ 43. The method of claim 42, wherein the electrode material comprises the silicon as Si particles. ¦ 44. The method of claim 43, wherein the Si particles have an average particle size between 1 μm and 50 μm. ¦ 45. The method of claim 41, wherein the electrode comprises the electrode material. ¦ 46. The method of claim 41, further comprising activating the electrode material. ¦ 47. The method of claim 46, wherein the electrode material is activated and is subsequently exposed to the SEI fluorinating precursor. ¦ 48. The method of claim 46, wherein the electrode material is activated and is subsequently exposed to the SEI fluorinating compound. ¦ 49. The method of claim 41, wherein the metal fluoride compound comprises LiF, AlF3, CuF2, FeF3, TiF3, FeF2, NiF2, CoF3, CoF2, MnF2, AgCuF3, BiF3, VF3, NbF5, or a combination thereof. ¦ 50. The method of claim 49, wherein the metal fluoride compound comprises AlF3. ¦ 51. The method of claim 41, wherein the fluorine doped metal oxide compound comprises TiOxFy, SnOxFy, FeOF, WO(3-x)Fx, fluorine doped SnO2, fluorine doped ZnO, or a combination thereof. ¦ 52. The method of claim 41, wherein the SEI fluorinating precursor comprises a complex of glyme and LiF. ¦ 53. The method of claim 41, wherein exposing the electrode material to the SEI fluorinating precursor and/or the SEI fluorinating compound comprises exposure to a solution, electrolysis, exposure to a gas, exposure to a plasma, photochemical synthesis, electrochemical synthesis, magnetron sputtering deposition, or atomic layer deposition. ¦ 54. The method of claim 53, wherein the electrode material is exposed to a solution. ¦ 55. The method of claim 41, wherein the electrode comprises Si dominant electrochemically active material. ¦ 56. The method of claim 55, wherein the electrochemically active material comprises the silicon at about 70% to about 100% by weight. ¦ 57. The method of claim 41, wherein the electrode is an anode. ¦ 58. The method of claim 41, wherein the electrode comprises a Si-composite electrochemically active film. ¦ 59. The method of claim 41, wherein the electrode comprises a self-supported film. ¦ 60. A method of preparing an electrode comprising: providing an electrode material comprising silicon;exposing the electrode material to a solid electrolyte interphase (SEI) fluorinating precursor and/or an SEI fluorinating compound; andforming a fluorine-containing layer on the electrode material via a chemical reaction with the SEI fluorinating precursor and/or the SEI fluorinating compound, wherein the SEI fluorinating precursor and/or the SEI fluorinating compound comprises a metal fluoride compound, a fluorine doped metal oxide compound, a fluoropolymer, a Nafion compound, a Li ion exchanged Nafion compound, hexafluorosilicic acid, a fluorinated organophosphine compound, a fluoride molten salt, a fluoride ion solution, XeF2, F2, SiF4, CF4, Ar/F2, or a combination thereof, and wherein the fluorine doped metal oxide compound comprises TiOxFy, SnOxFy, FeOF, WO(3-x)Fx, fluorine doped SnO2, fluorine doped ZnO, or a combination thereof. ¦ 61. The method of claim 60, further comprising forming the electrode material into the electrode. ¦ 62. The method of claim 61, wherein the electrode material comprises the silicon as Si particles. ¦ 63. The method of claim 62, wherein the Si particles have an average particle size between 1 μm and 50 μm. ¦ 64. The method of claim 60, wherein the electrode comprises the electrode material. ¦ 65. The method of claim 60, further comprising activating the electrode material. ¦ 66. The method of claim 65, wherein the electrode material is activated and is subsequently exposed to the SEI fluorinating precursor. ¦ 67. The method of claim 65, wherein the electrode material is activated and is subsequently exposed to the SEI fluorinating compound. ¦ 68. The method of claim 60, wherein the metal fluoride compound comprises LiF, AlF3, CuF2, FeF3, TiF3, FeF2, NiF2, CoF3, CoF2, MnF2, AgCuF3, BiF3, VF3, NbF5, or a combination thereof. ¦ 69. The method of claim 68, wherein the metal fluoride compound comprises AlF3. ¦ 70. The method of claim 60, wherein the SEI fluorinating precursor comprises a complex of glyme and LiF. ¦ 71. The method of claim 60, wherein exposing the electrode material to the SEI fluorinating precursor and/or the SEI fluorinating compound comprises exposure to a solution, electrolysis, exposure to a gas, exposure to a plasma, photochemical synthesis, electrochemical synthesis, magnetron sputtering deposition, or atomic layer deposition. ¦ 72. The method of claim 71, wherein the electrode material is exposed to a solution. ¦ 73. The method of claim 60, wherein the electrode comprises Si dominant electrochemically active material. ¦ 74. The method of claim 73, wherein the electrochemically active material comprises the silicon at about 70% to about 100% by weight. ¦ 75. The method of claim 60, wherein the electrode is an anode. ¦ 76. The method of claim 60, wherein the electrode comprises a Si-composite electrochemically active film. ¦ 77. The method of claim 60, wherein the electrode comprises a self-supported film. ¦ 78. A method of preparing an electrode comprising: providing an electrode material comprising silicon;exposing the electrode material to a solid electrolyte interphase (SEI) fluorinating precursor and/or an SEI fluorinating compound; andforming a fluorine-containing layer on the electrode material via a chemical reaction with the SEI fluorinating precursor and/or the SEI fluorinating compound, wherein the SEI fluorinating precursor and/or the SEI fluorinating compound comprises a metal fluoride compound, a fluorine doped metal oxide compound, a fluoropolymer, a Nafion compound, a Li ion exchanged Nafion compound, hexafluorosilicic acid, a fluorinated organophosphine compound, a fluoride molten salt, a fluoride ion solution, XeF2, F2, SiF4, CF4, Ar/F2, or a combination thereof, and wherein the SEI fluorinating precursor comprises a complex of glyme and LiF. ¦ 79. The method of claim 78, further comprising forming the electrode material into the electrode. ¦ 80. The method of claim 79, wherein the electrode material comprises the silicon as Si particles. ¦ 81. The method of claim 80, wherein the Si particles have an average particle size between 1 μm and 50 μm. ¦ 82. The method of claim 78, wherein the electrode comprises the electrode material. ¦ 83. The method of claim 78, further comprising activating the electrode material. ¦ 84. The method of claim 83, wherein the electrode material is activated and is subsequently exposed to the SEI fluorinating precursor. ¦ 85. The method of claim 83, wherein the electrode material is activated and is subsequently exposed to the SEI fluorinating compound. ¦ 86. The method of claim 78, wherein the metal fluoride compound comprises LiF, AlF3, CuF2, FeF3, TiF3, FeF2, NiF2, CoF3, CoF2, MnF2, AgCuF3, BiF3, VF3, NbF5, or a combination thereof. ¦ 87. The method of claim 86, wherein the metal fluoride compound comprises AlF3. ¦ 88. The method of claim 78, wherein the fluorine doped metal oxide compound comprises TiOxFy, SnOxFy, FeOF, WO(3-x)Fx, fluorine doped SnO2, fluorine doped ZnO, or a combination thereof. ¦ 89. The method of claim 78, wherein exposing the electrode material to the SEI fluorinating precursor and/or the SEI fluorinating compound comprises exposure to a solution, electrolysis, exposure to a gas, exposure to a plasma, photochemical synthesis, electrochemical synthesis, magnetron sputtering deposition, or atomic layer deposition. ¦ 90. The method of claim 89, wherein the electrode material is exposed to a solution. ¦ 91. The method of claim 78, wherein the electrode comprises Si dominant electrochemically active material. ¦ 92. The method of claim 91, wherein the electrochemically active material comprises the silicon at about 70% to about 100% by weight. ¦ 93. The method of claim 78, wherein the electrode is an anode. ¦ 94. The method of claim 78, wherein the electrode comprises a Si-composite electrochemically active film. ¦ 95. The method of claim 78, wherein the electrode comprises a self-supported film. | 1. A method of preparing an electrode comprising: providing an electrode material comprising silicon;exposing the electrode material to a solid electrolyte interphase (SEI) fluorinating precursor and/or an SEI fluorinating compound;forming a fluorine-containing layer on the electrode material via a chemical reaction with the SEI fluorinating precursor and/or the SEI fluorinating compound; andactivating the electrode material, wherein the activating comprises exposing the electrode to a coupling reagent. | CPC_H01M | 4921007005068
16/861681 | US | P | Separator for fuel cell, method of fabricating the same, and fuel cell electrode assembly | Provided is a method of manufacturing a separator for a fuel cell comprising: accumulating fibers obtained by electrospinning a spinning solution in which a polymer and a solvent are mixed to obtain a first support having first pores in a three-dimensional network structure; electrospraying a spraying solution in which a first ion exchange resin and a solvent are mixed to spray droplets of the first ion exchange resin on the first support body; accumulating fibers obtained by electrospinning a spinning solution in which a polymer and a solvent are mixed on the first support to form a second support having second pores in a three-dimensional network structure; and electrospraying a spraying solution in which a second ion exchange resin and a solvent are mixed to spray droplets of the second ion exchange resin on the second support body and fill the second ion exchange resin in the second pores. | 1. A method of manufacturing a separator for a fuel cell, the method comprising the steps of: preparing a spinning solution consisting of a solvent and a polymer soluble to the solvent, wherein the polymer consists of 20 wt % to 50 wt % of a fiber-forming polymer and 50 wt % to 80 wt % of a heat-resistant polymer;electrospinning the spinning solution towards a collector and accumulating first electrospun fibers on the collector to form a first support formed of the first accumulated electrospun fibers and having first pores in a three-dimensional network structure;electrospraying a first spraying solution towards the first support and filling droplets of the first spraying solution into the first pores of the first support, wherein the spraying solution is a mixture of a first ion exchange resin and a solvent;electrospinning the spinning solution towards the first support and accumulating second electrospun fibers on the first support to form a second support formed of the second accumulated electrospun fibers and having second pores in a three-dimensional network structure;electrospraying a second spraying solution towards the second support and filling droplets of the second spraying solution into the second pores of the second support, wherein the second spraying solution is a mixture of a second ion exchange resin and a solvent; andheating or thermal-calendering the first support filled with the first spray solution and the second support filled with the second spray solution at a temperature of 200° C. to 230 to fix the first ion exchange resin inside of the first pores and the second ion exchange resin inside of the second pores, respectively. ¦ 2. The method of claim 1, wherein a spraying amount of the first spraying solution is twice to three times a spinning amount of the spinning solution for forming the first support, and a spraying amount of the second spraying solution is twice to three times a spinning amount of the spinning solution for forming the second support. ¦ 3. The method of claim 1, wherein the first pores and the second pores have a pore size in a range of 0.2 μm to 1.5 μm. ¦ 4. The method of claim 1, wherein the first support and the second support have a thickness in a range of 1 μm to 3 μm. ¦ 5. The method of claim 1, wherein the fiber-forming polymer includes: polyvinylidene fluoride (PVdF) and polymethyl methacrylate (PMMA). ¦ 6. The method of claim 1, wherein the heat-resistant polymer includes: any one selected from the group consisting of aromatic polyesters including polyamide, polyacrylonitrile (PAN), polyimide, polyamideimide, poly (meta-phenylene isophthalamide), polysulfone, polyether ketone, polyethylene terephthalate, polytrimethylene terephthalate, and polyethylene naphthalate; polyphosphazenes including polytetrafluoroethylene, polydiphenoxaphosphazenes, and poly {bis [2-(2-methoxyethoxy) phosphazene]}; polyurethane copolymers including polyurethane and polyether urethane; cellulose acetate; cellulose acetate butyrate; cellulose acetate propionate; polyester sulfone (PES); and polyether imide (PEI), and a combination thereof. | 1. A method of manufacturing a separator for a fuel cell, the method comprising the steps of: preparing a spinning solution consisting of a solvent and a polymer soluble to the solvent, wherein the polymer consists of 20 wt % to 50 wt % of a fiber-forming polymer and 50 wt % to 80 wt % of a heat-resistant polymer;electrospinning the spinning solution towards a collector and accumulating first electrospun fibers on the collector to form a first support formed of the first accumulated electrospun fibers and having first pores in a three-dimensional network structure;electrospraying a first spraying solution towards the first support and filling droplets of the first spraying solution into the first pores of the first support, wherein the spraying solution is a mixture of a first ion exchange resin and a solvent;electrospinning the spinning solution towards the first support and accumulating second electrospun fibers on the first support to form a second support formed of the second accumulated electrospun fibers and having second pores in a three-dimensional network structure;electrospraying a second spraying solution towards the second support and filling droplets of the second spraying solution into the second pores of the second support, wherein the second spraying solution is a mixture of a second ion exchange resin and a solvent; andheating or thermal-calendering the first support filled with the first spray solution and the second support filled with the second spray solution at a temperature of 200° C. to 230 to fix the first ion exchange resin inside of the first pores and the second ion exchange resin inside of the second pores, respectively. | CPC_H01M | 4921007005087
16/553868 | US | P | SOFC-conduction | A solid oxide fuel cell (SOFC) system included high thermal conductivity such as copper materials such as copper to increase thermal energy transfer by thermal conduction. The copper is protected from oxidation by nickel electroplating and protected from thermal damage by providing Hastelloy liners inside combustion chambers. Monel elements are used in the incoming air conduits to prevent cathode poisoning | 1. A method comprising: enclosing a SOFC stack comprising one or more fuel cells inside a hot zone cavity formed by a plurality of hot zone enclosure walls each formed with a core material layer having a coefficient of thermal conductivity of greater than 100 W/(m° K);combusting a mixture of spent fuel and spent cathode air inside a tail gas combustor region wherein the tail gas combustion region is inside the hot zone cavity;transferring thermal energy from the mixture of spent fuel and spent cathode air that is combusting inside a tail gas combustor region to surfaces of the plurality of hot zone enclosure walls surrounding the hot zone cavity by thermal convection; and,transferring thermal energy from the surfaces of the plurality of hot zone enclosure walls surrounding the hot zone cavity to other surfaces distal from the surfaces of the plurality of hot zone enclosure walls surrounding the hot zone cavity by thermal conduction through the core material layer. ¦ 2. An Solid Oxide Fuel Cell (SOFC) system comprising: hot zone walls defining a hot zone cavity therein and having a thermal mass element forming at least one thermally conductive pathway extending between a hot region and a cold region of the hot zone cavity; anda SOFC stack disposed inside the hot zone cavity,wherein the thermal mass element reduces thermal gradients in the hot zone cavity by conducting heat from the hot region to the cold region. ¦ 3. The SOFC system of claim 2 further comprising a first protective material layer applied over the thermal mass to prevent oxidation of the thermal mass. ¦ 4. The SOFC system of claim 2 wherein the thermal mass element is fabricated from one or more materials having a thermal conductivity of greater than 100 W/(m° K) at temperatures above 350° C. ¦ 5. The SOFC system of claim 2 wherein the hot zone walls comprise a composite structure comprising the thermal mass element fabricated from the one or more first materials and a first protective material layer formed from a second material with the thermal mass element and the first protective material being joined together with by a cladding process. ¦ 6. The SOFC system of claim 2 further comprising a tail gas combustor region disposed inside the hot zone cavity for combusting a mixture of spent fuel and spent cathode gas wherein the tail gas combustor region is bounded at least in part by inside surfaces of the hot zone walls and further by opposing first and second combustor region end walls wherein at least one of the first and second combustor region end walls is formed in part by the thermal mass element. ¦ 7. The SOFC system of claim 2 wherein the thermal mass element has a core layer of the one or more first materials jointed to a protective material layer, wherein the protective layer includes a nickel plating layer applied to exposed surfaces of the core layer to a thickness of at least 0.0005 inches and a predominantly metal nickel alloy layer joined together with the nickel plating layer. ¦ 8. The SOFC system of claim 2 further comprising a recuperator chamber disposed inside the hot zone cavity for heating a cathode gas entering the hot zone walls wherein the recuperator chamber is bounded at least in part by internal surfaces of the hot zone walls. ¦ 9. The SOFC system of claim 2 wherein each of the hot zone walls comprises an outside surface facing away from the hot zone cavity and wherein a first protective material layer is joined together with the outside surface by a cladding process. ¦ 10. The SOFC system of claim 2 wherein a recuperator chamber and a tail gas combustor region share a common end wall and the common end wall is at least partially formed by the thermal mass element. ¦ 11. An Solid Oxide Fuel Cell (SOFC) system comprising: hot zone enclosure walls disposed to enclose a hot zone cavity and formed to provide one or more thermally conductive pathways extending between different regions of the hot zone enclosure walls;a cathode chamber formed inside the hot zone cavity bounded by internal surfaces of the hot zone cavity and by opposing top and bottom cathode chamber end walls;a SOFC fuel cell stack comprising a plurality of fuel cells disposed inside the cathode chamber; andat least one thermal mass element disposed inside the hot zone in thermally conductive communication with the hot zone enclosure walls,wherein the hot zone enclosure walls and the at least one thermal mass element each comprise a core layer fabricated from one or more first materials having a thermal conductivity of greater than 100 W/(m° K), andwherein exposed surfaces of the hot zone enclosure walls and exposed surfaces of the thermal mass element are protected from oxygen exposure by a protective material layer comprising a second material different from the first material. ¦ 12. The SOFC system of claim 11 wherein the one or more first materials comprises copper and the second material comprises a layer of nickel plating. ¦ 13. The SOFC system of claim 11 wherein the first material comprises a metal alloy comprising any one of copper, molybdenum, aluminum and copper, and copper and nickel. ¦ 14. The SOFC systems of claim 11 wherein the exposed surfaces of the hot zone enclosure walls and the exposed surfaces of the thermal mass element are protected from oxygen exposure by a protective material layer comprising a second material different from the first material that is joint together with the exposed surfaces by a cladding process. | 1. A method comprising: enclosing a SOFC stack comprising one or more fuel cells inside a hot zone cavity formed by a plurality of hot zone enclosure walls each formed with a core material layer having a coefficient of thermal conductivity of greater than 100 W/(m° K);combusting a mixture of spent fuel and spent cathode air inside a tail gas combustor region wherein the tail gas combustion region is inside the hot zone cavity;transferring thermal energy from the mixture of spent fuel and spent cathode air that is combusting inside a tail gas combustor region to surfaces of the plurality of hot zone enclosure walls surrounding the hot zone cavity by thermal convection; and,transferring thermal energy from the surfaces of the plurality of hot zone enclosure walls surrounding the hot zone cavity to other surfaces distal from the surfaces of the plurality of hot zone enclosure walls surrounding the hot zone cavity by thermal conduction through the core material layer. | CPC_H01M | 4921007005088
16/983433 | US | P | Ionic conductivity in silicon electrolyte composite particles | Processes for the manufacture of porous particulates for use in lithium ion batteries are described. The porous materials include silicon active materials carried in a continuous matrix that includes a carbon phase and a solid-electrolyte phase. | 1. A porous microparticulate comprising: about 5 wt. % to about 80 wt. % dry basis of a carbon matrix,about 5 wt. % to about 50 wt. % dry basis of a plurality of solid-electrolyte nanoparticles, andabout 5 wt. % to about 90 wt. % dry basis of a plurality of silicon nanoparticles;wherein the porous microparticulate has an average diameter of about 1 μm to about 100 μm. ¦ 2. A process of preparing a porous particulate for use in a lithium ion battery, the process comprising: providing a porous microparticulate, having an average diameter of about 1 m to about 100 μm, and including about 5 wt. % to about 80 wt. % dry basis of a carbon matrix, about 5 wt. % to about 50 wt. % dry basis of a plurality of solid-sulfide-electrolyte nanoparticles, and about 5 wt. % to about 90 wt. % dry basis of a plurality of silicon nanoparticles; and thenadmixing the porous microparticulate with a polysulfide solution thereby interconnecting the solid-sulfide-electrolyte nanoparticles and forming a solid-electrolyte phase. ¦ 3. The process of claim 2, wherein forming the solid-electrolyte phase includes heating the interconnected solid-sulfide-electrolyte nanoparticles to a temperature of about 50° C. to about 600° C. ¦ 4. The process of claim 2, wherein forming the solid-electrolyte phase includes heating the admixture of the porous microparticulate and the polysulfide solution to a temperature of about 30° C. to a polysulfide solution solvent boiling point. ¦ 5. The process of claim 2, the polysulfide solution includes a polysulfide and a solvent. ¦ 6. The process of claim 5, wherein the polysulfide is a lithium polysulfide having the formula Li2Sx where x is in the range of 1 to about 12. ¦ 7. The process of claim 5, wherein the solvent is an ether. ¦ 8. The process of claim 7, wherein the ether is selected from tetrahydrofuran (THF), tetrahydropyran, 2,2,5,5-tetramethyl tetrahydrofuran, 2-methyl tetrahydrofuran, methyl t-butyl ether, ethyl t-butyl ether, 1,4-dioxane, 1,3-dioxane, dimethoxyethane, diisopropylether, dibutyl ether, diethyl ether, and mixtures thereof. ¦ 9. The process of claim 2, wherein solid-sulfide-electrolyte nanoparticles have a formula of LixMySz where M includes B and/or P, where x, y, and z are positive integers, and have an electrolyte nanoparticle S to M ratio of z:y; and wherein the solid-electrolyte phase has a formula of Lix′My′Sz′ where M includes B and/or P, and where x′, y′, and z′ are positive integers, and has an electrolyte phase S to M ratio of z′:y′;wherein the electrolyte phase S to M ratio is greater than the electrolyte nanoparticle S to M ratio. ¦ 10. The process of claim 9, wherein M further includes As, Ge, Ga, Sb, Si, Sn, Al, In, Ti, V, Nb, Ta, and/or Zn. ¦ 11. The process of claim 10, wherein M includes Si, Sn, Ge, and/or Zn. ¦ 12. The process of claim 2, wherein solid-sulfide-electrolyte nanoparticles have a formula of LiXMySzRn, where M includes B and/or P, where R is a halide, and where x, y, and z are positive integers, and have an electrolyte nanoparticle S to M ratio of z:y; and wherein the solid-electrolyte phase has a formula of Lix′My′Sz′Rn′ where M includes B and/or P, where R is a halide, and where x′, y′, z′, and n′ are positive integers, and has an electrolyte phase S to M ratio of z′:y′; andwherein the electrolyte phase S to M ratio is greater than the electrolyte nanoparticle S to M ratio. ¦ 13. The process of claim 2, wherein the porous microparticulate is provided by forming a plurality of admixture microparticulates, having an average diameter of about 1 μm to about 100 μm, the admixture microparticulates include about 5 wt. % to about 80 wt. % dry basis of the carbon matrix precursor, about 5 wt. % to about 50 wt. % dry basis of the plurality of solid-electrolyte nanoparticles, and about 5 wt. % to about 90 wt. % dry basis of the plurality of silicon nanoparticles; and thenreducing the carbon matrix precursor to form the carbon matrix. ¦ 14. The process of claim 13, wherein the admixture microparticulates are formed by a spray drying process. ¦ 15. The process of claim 2, wherein the porous microparticulate is provided by forming a plurality of admixture microparticulates, having an average diameter of about 1 μm to about 100 μm, the admixture microparticulates include about 5 wt. % to about 80 wt dry basis of the carbon matrix precursor, about 5 wt. % to about 50 wt. % dry basis of the plurality of solid-electrolyte nanoparticles, and about 5 wt. % to about 90 wt. % dry basis of the plurality of silicon nanoparticles; and then crosslinking the carbon matrix precursor to provide the carbon matrix. ¦ 16. The process of claim 2, wherein the porous microparticulate further include about 1 wt. % to about 20 wt. % dry basis of a conductive agent. ¦ 17. The process of claim 16, wherein the conductive agent is a conductive carbon. ¦ 18. A process of preparing a porous particulate for use in a lithium ion battery, the process comprising: providing a porous microparticulate, having an average diameter of about 1 m to about 100 μm, and including about 5 wt. % to about 80 wt. % dry basis of a carbon matrix, about 5 wt. % to about 50 wt. % dry basis of a plurality of solid-sulfide-electrolyte nanoparticles, and about 5 wt. % to about 90 wt. % dry basis of a plurality of silicon nanoparticles; and thenadmixing the porous microparticulate with a sulfur solution thereby interconnecting the solid-sulfide-electrolyte nanoparticles and forming a solid-electrolyte phase. ¦ 19. The process of claim 18, wherein the sulfur solution includes a sulfur compound and a solvent; wherein the sulfur compound is selected from sulfur, phosphorous pentasulfide, boron sulfide, and a mixture thereof; andwherein the solvent is selected from carbon disulfide, pyridine, and a mixture thereof. ¦ 20. The process of claim 19, wherein interconnecting the solid-sulfide-electrolyte nanoparticles and forming the solid-electrolyte phase includes heating the admixture of the porous microparticulate and the sulfur compound to a temperature in the range of about 50° C. to about 500° C. ¦ 21. The process of claim 19, wherein the sulfur solution includes sulfur and carbon disulfide. ¦ 22. The process of claim 19, wherein the sulfur solution includes phosphorous pentasulfide and carbon disulfide and/or pyridine. ¦ 23. The process of claim 19, wherein the sulfur solution includes boron sulfide and pyridine. | 1. A porous microparticulate comprising: about 5 wt. % to about 80 wt. % dry basis of a carbon matrix,about 5 wt. % to about 50 wt. % dry basis of a plurality of solid-electrolyte nanoparticles, andabout 5 wt. % to about 90 wt. % dry basis of a plurality of silicon nanoparticles;wherein the porous microparticulate has an average diameter of about 1 μm to about 100 μm. | CPC_H01M | 4921007005105
16/449194 | US | P | Self-activating thermal management system for battery pack | A battery system can include an evaporation chamber and condenser. One or more battery cells can be immersed in a fluid where the battery cells and the fluid are housed in the evaporation chamber. The condenser can be fluid connected to the evaporation chamber through one or more vapor channels and one or more liquid channels. When the battery cells charge and discharge, heat dissipated by the battery cells is absorbed by the fluid, causing the fluid to change from liquid to vapor. The vapor travels through the one or more vapor channels into the condenser where the vapor changes back to liquid and returns to the evaporation chamber through the one or more liquid channels. The thermal management solution is a self-sensing and self-regulating system. | 1. A battery module, comprising: an evaporation chamber;one or more battery cells immersed in a fluid, the one or more battery cells and the fluid being housed in the evaporation chamber; anda condenser being in fluid connection with the evaporation chamber through one or more vapor channels and one or more liquid channels, wherein, during operation, thermal energy from the one or more battery cells is absorbed by the fluid causing the fluid to change from liquid to vapor and travel through the one or more vapor channels into the condenser, and wherein the vapor changes back to liquid in the condenser and returns to the evaporation chamber through the one or more liquid channels,wherein the one or more liquid channels are located along walls of the evaporation chamber surrounding the one or more battery cells and the one or more vapor channels are located in a remaining area of the evaporation chamber above the one or more battery cells. ¦ 2. The battery module of claim 1, wherein the condenser is located apart from the evaporation chamber, connected through one or more vapor lines and one or more liquid lines that form the one or more vapor channels and the one or more liquid channels, respectively. ¦ 3. The battery module of claim 2, wherein the condenser is located at a higher position than the evaporation chamber. ¦ 4. The battery module of claim 1, wherein the one or more vapor channels has an opening at the evaporator that is larger than an opening of the one or more liquid channels at the evaporator. ¦ 5. The battery module of claim 1, wherein the condenser is located above the evaporation chamber. ¦ 6. The battery module of claim 1, wherein the one or more vapor channels are located at a first side of the evaporation chamber and the one or more liquid channels are located at a second side of the evaporation chamber being opposite the first side. ¦ 7. The battery module of claim 5, wherein the one or more vapor channels has an opening at the evaporator that is larger than an opening of the one or more vapor channels at the condenser to funnel the vapor to the condenser. ¦ 8. The battery module of claim 5, wherein a condensing chamber of the condenser is horizontally sloped such that an opening of the one or more vapor channels is higher than an opening of the one or more liquid channels to guide the liquid in the condensing chamber towards the one or more liquid channels. ¦ 9. The battery module of claim 1, wherein a cooling member of the condenser has one or more fins or grooves that provide additional surface area to remove and transfer heat away from the battery module through air cooling. ¦ 10. The battery module of claim 1, wherein the condenser has a coolant dispersed in one or more cooling channels, the coolant circulating to and from the condenser during operation to remove heat from the battery module, wherein the coolant is circulated to and from the condenser by a manifold of an electronics rack enclosure that the battery module, or a battery pack that includes a plurality of battery modules, is housed in. ¦ 11. The battery module of claim 1, wherein the battery module is one of a plurality of battery modules that form a battery pack, and the battery pack is housed in an electronics rack enclosure, the battery pack supplying back-up battery power to other electronics housed in the electronics rack. ¦ 12. The battery module of claim 1, wherein each of the one or more vapor channels are larger in cross section or diameter than each of the one or more liquid channels. ¦ 13. The battery module of claim 1, wherein an opening of the one or more vapor channels to the evaporation chamber covers a majority of space at a top area of the evaporation chamber. ¦ 14. A battery pack, comprising: a plurality of battery modules, each of the battery modules including: an evaporation chamber;one or more battery cells immersed in a fluid, the one or more battery cells and the fluid being housed in the evaporation chamber; anda condenser located above the evaporation chamber being in fluid connection with the evaporation chamber through one or more vapor channels and one or more liquid channels, wherein, during operation, thermal energy from the one or more battery cells is absorbed by the fluid causing the fluid to change from liquid to vapor and travel through the one or more vapor channels into the condenser, and wherein the vapor changes back to liquid in the condenser and returns to the evaporation chamber through the one or more liquid channels,wherein a condensing chamber of the condenser is horizontally sloped such that an opening of the one or more vapor channels is higher than an opening of the one or more liquid channels to guide the liquid in the condensing chamber towards the one or more liquid channels. ¦ 15. The battery pack of claim 14, wherein the one or more vapor channels are located at a first side of the evaporation chamber and the one or more liquid channels are located at a second side of the evaporation chamber being opposite the first side. ¦ 16. The battery pack of claim 15, wherein the one or more vapor channels has an opening at the evaporator that is larger than an opening of the one or more vapor channels at the condenser to funnel the vapor to the condenser. ¦ 17. An electronics rack, comprising: a stack of one or more server blades, wherein each of the server blades includes one or more information technology (IT) components operatively to provide data processing services to one or more clients;a power supply coupled to provide power to the IT components of the server blades; anda battery pack coupled to the server blades to provide backup power to the IT components of the server blades in response to determining that the power supply is unavailable, the battery pack having one or more battery modules, wherein each of the battery modules includes: an evaporation chamber,one or more battery cells immersed in a fluid, the one or more battery cells and the fluid being housed in the evaporation chamber, anda condenser located above the evaporation chamber being in fluid connection with the evaporation chamber through one or more vapor channels and one or more liquid channels, wherein, during operation, thermal energy from the one or more battery cells is absorbed by the fluid causing the fluid to change from liquid to vapor and travel through the one or more vapor channels into the condenser, and wherein the vapor changes back to liquid in the condenser and returns to the evaporation chamber through the one or more liquid channels,wherein a condensing chamber of the condenser is horizontally sloped such that an opening of the one or more vapor channels is higher than an opening of the one or more liquid channels to guide the liquid in the condensing chamber towards the one or more liquid channels. ¦ 18. The electronic rack of claim 17, wherein the one or more vapor channels are located at a first side of the evaporation chamber and the one or more liquid channels are located at a second side of the evaporation chamber being opposite the first side. ¦ 19. The electronic rack of claim 18, wherein the one or more vapor channels has an opening at the evaporator that is larger than an opening of the one or more vapor channels at the condenser to funnel the vapor to the condenser. | 1. A battery module, comprising: an evaporation chamber;one or more battery cells immersed in a fluid, the one or more battery cells and the fluid being housed in the evaporation chamber; anda condenser being in fluid connection with the evaporation chamber through one or more vapor channels and one or more liquid channels, wherein, during operation, thermal energy from the one or more battery cells is absorbed by the fluid causing the fluid to change from liquid to vapor and travel through the one or more vapor channels into the condenser, and wherein the vapor changes back to liquid in the condenser and returns to the evaporation chamber through the one or more liquid channels,wherein the one or more liquid channels are located along walls of the evaporation chamber surrounding the one or more battery cells and the one or more vapor channels are located in a remaining area of the evaporation chamber above the one or more battery cells. | CPC_H01M | 4921007005120
16/988115 | US | P | Electrical feedthroughs for battery housings | Electrical feedthroughs for battery housings are presented. The electrical feedthroughs include a connector, a ceramic insulator, and a terminal. A first seal couples the connector to the ceramic insulator via a first braze alloy. A second seal couples the ceramic insulator to the terminal via a second braze alloy. The electrical feedthroughs can also include a spacer. A first seal couples the connector to the ceramic insulator; a second seal couples the ceramic insulator to the spacer; and the third seal couples the spacer to the terminal. The first seal, the second seal, and the third seal include, respectively, a first braze alloy, a second braze alloy, and a third braze alloy. | 1. An electrical feedthrough comprising: a connector for coupling to a housing, wherein the connector comprises a cylindrical body with a central opening, the connector further comprising a lip surrounding the cylindrical body, the lip comprising an inner surface for bonding to the housing; wherein the housing has a thickness that is less than a thickness of the connector;a terminal disposed within the central opening of the connector; anda seal glass coupling the connector to the terminal, the seal glass comprising a boroaluminate glass. ¦ 2. The electrical feedthrough of claim 1, wherein the connector is formed of a stainless steel. ¦ 3. The electrical feedthrough of claim 2 wherein the stainless steel is selected from the group consisting of stainless steel 304, stainless steel 316, and stainless steel 316 L. ¦ 4. The electrical feedthrough of claim 1, wherein the terminal is formed of a metal selected from the group consisting of titanium, molybdenum, tungsten, and an iron-nickel-cobalt alloy. ¦ 5. The electrical feedthrough of claim 1, wherein the boroaluminate glass comprises at least one of barium oxide and calcium oxide. ¦ 6. The electrical feedthrough of claim 1, wherein the bonding of the connector to the housing comprises at least one of soldering, brazing, welding, and epoxying. ¦ 7. The electrical feedthrough of claim 1, wherein the bonding of the connector to the housing comprises a hermetic seal. ¦ 8. The electrical feedthrough of claim 1, wherein the coupling of the connector to the terminal comprises a hermetic seal. ¦ 9. A battery comprising: a set of layers comprising a cathode layer, an anode layer, and a separator layer disposed between the cathode layer and the anode layer;an enclosure enclosing the set of layers;a feedthrough comprising: a connector for coupling to a housing, wherein the connector comprises a cylindrical body with a central opening, the connector further comprising a lip surrounding the cylindrical body, the lip comprising an inner surface for bonding to the housing; wherein the housing has a thickness that is less than a thickness of the connector;a terminal disposed within the central opening of the connector; anda seal glass coupling the connector to the terminal, the seal glass comprising a boroaluminate glass. ¦ 10. The battery of claim 9, wherein the connector is formed of a stainless steel. ¦ 11. The battery of claim 9, wherein the terminal is formed of a metal selected from the group consisting of titanium, molybdenum, tungsten, and an iron-nickel-cobalt alloy. ¦ 12. The battery of claim 9, wherein the boroaluminate glass comprises at least one of barium oxide and calcium oxide. ¦ 13. The battery of claim 9, wherein the bonding of the connector to the housing comprises a hermetic seal. ¦ 14. The battery of claim 9, wherein the coupling of the connector to the terminal comprises a hermetic seal. ¦ 15. The battery of claim 9, wherein a gold layer is disposed over the nickel layer or portions thereof. ¦ 16. A method for manufacturing a feedthrough, the method comprising: coupling a connector to a housing, wherein the connector comprises a cylindrical body with a central opening, the connector further comprising a lip surrounding the cylindrical body, the lip comprising an inner surface for coupling to the housing, wherein the housing has a thickness that is less than a thickness of the connector;disposing a terminal within the central opening of the connector; andcoupling the connector to the terminal using a seal glass, the seal glass comprising a boroaluminate glass. ¦ 17. The method of claim 16, wherein the connector is formed of a stainless steel. ¦ 18. The method of claim 16, wherein the terminal is formed of a metal selected from the group consisting of titanium, molybdenum, tungsten, and an iron-nickel-cobalt alloy. ¦ 19. The method of claim 16, wherein the coupling the connector to the housing creates a hermetic seal. ¦ 20. The method of claim 16, wherein the coupling the connector to the terminal creates a hermetic seal. | 1. An electrical feedthrough comprising: a connector for coupling to a housing, wherein the connector comprises a cylindrical body with a central opening, the connector further comprising a lip surrounding the cylindrical body, the lip comprising an inner surface for bonding to the housing; wherein the housing has a thickness that is less than a thickness of the connector;a terminal disposed within the central opening of the connector; anda seal glass coupling the connector to the terminal, the seal glass comprising a boroaluminate glass. | CPC_H01M | 4921006006263
16/541651 | US | P | Positive electrode active material for secondary battery, and secondary battery including the same | A method for positive electrode active material for a secondary battery includes preparing a precursor by reacting a nickel raw material, a cobalt raw material and an M1 raw material; forming a first surface-treated layer including an oxide of Formula 2 below, on a surface of a core including a lithium composite metal oxide of Formula 1 below, by mixing the precursor with a lithium raw material and an M3 raw material, firing the resultant mixture; and forming a second surface-treated layer including a lithium compound of Formula 3 below, on the core with the first surface-treated layer formed thereon, LiaNi1−x−yCoxM1yM3zM2wO2 [Formula 1]LimM4O(m+n)/2 [Formula 2]LipM5qAr [Formula 3] wherein, in Formulae 1 to 3, A, M1 to M5, a, x, y, z, w, m, n, p, and q are the same as those defined in the specification. | 1. A method for preparing a positive electrode active material for a secondary battery, the method comprising: preparing a precursor by reacting a nickel raw material, a cobalt raw material and an M1 raw material, wherein M1 is at least any one element selected from the group consisting of Al and Mn;forming a first surface-treated layer including an oxide of Formula 2 below, on a surface of a core including a lithium composite metal oxide of Formula 1 below, by mixing the precursor with a lithium raw material and an M3 raw material, wherein M3 is any one or at least two elements selected from the group consisting of W, Mo and Cr, and firing the resultant mixture; andforming a second surface-treated layer including a lithium compound of Formula 3 below, on the core with the first surface-treated layer formed thereon, LiaNi1−x−yCoxM1yM3zM2wO2 [Formula 1]9wherein, in Formula 1, M1 is at least any one selected from the group consisting of Al and Mn, M2 is any one or at least two elements selected from the group consisting of Zr, Ti, Mg, Ta and Nb, and M3 is any one or at least two elements selected from consisting of W, Mo, and Cr, and 1.0≤a≤1.5, 0<x≤0.5, 0<y≤0.5, 0.002≤z≤0.03, 0≤w≤0.02, 0<x+y≤0.7), LimM4O(m+n)/2 [Formula 2]wherein, in Formula 2, M4 is any one or at least two elements selected from the group consisting of W, Mo, and Cr, and 2≤m≤6, and n is an oxidation number of M4), LipM5qAr [Formula 3]wherein, in Formula 3, M5 is any one or at least two elements selected from the group consisting of elements in Group 13 to Group 15, A is any one selected from the group consisting of O, OH, CO3, PO4, F, and SO4, and 1≤p≤10, 1≤q≤10, r=(p+s)/t where s is the absolute value of an oxidation number of M5 and t is the absolute value of an oxidation number of A. ¦ 2. The method of claim 1, wherein the preparing of the precursor is performed through reaction by adding an ammonium cation-containing complexing agent and a basic compound into a metal-containing solution which is obtained by mixing a nickel raw material, a cobalt raw material, and an M1 raw material. ¦ 3. The method of claim 2, wherein an additional metal-containing solution including nickel, cobalt, M1, and M3, in concentrations of which are different from those in the metal-containing solution, is further added to the metal-containing solution. ¦ 4. The method of claim 1, wherein the lithium raw material is used such that a molar ratio (molar ratio of lithium/metal element) of lithium included in the lithium raw material and a metal element included in the precursor is 1.0 or more. ¦ 5. The method of claim 1, wherein the firing is performed at a temperature of 700° C. to 1,200° C. ¦ 6. The method of claim 1, wherein the firing is performed in an atmosphere of air or oxygen. ¦ 7. The method of claim 1, wherein the forming of the second surface-treated layer comprises performing surface-treatment on the core with the first surface-treated layer formed thereon, by using a composition including the lithium compound of Formula 3, and then performing heat treatment. | 1. A method for preparing a positive electrode active material for a secondary battery, the method comprising: preparing a precursor by reacting a nickel raw material, a cobalt raw material and an M1 raw material, wherein M1 is at least any one element selected from the group consisting of Al and Mn;forming a first surface-treated layer including an oxide of Formula 2 below, on a surface of a core including a lithium composite metal oxide of Formula 1 below, by mixing the precursor with a lithium raw material and an M3 raw material, wherein M3 is any one or at least two elements selected from the group consisting of W, Mo and Cr, and firing the resultant mixture; andforming a second surface-treated layer including a lithium compound of Formula 3 below, on the core with the first surface-treated layer formed thereon, LiaNi1−x−yCoxM1yM3zM2wO2 [Formula 1]9wherein, in Formula 1, M1 is at least any one selected from the group consisting of Al and Mn, M2 is any one or at least two elements selected from the group consisting of Zr, Ti, Mg, Ta and Nb, and M3 is any one or at least two elements selected from consisting of W, Mo, and Cr, and 1.0≤a≤1.5, 0<x≤0.5, 0<y≤0.5, 0.002≤z≤0.03, 0≤w≤0.02, 0<x+y≤0.7), LimM4O(m+n)/2 [Formula 2]wherein, in Formula 2, M4 is any one or at least two elements selected from the group consisting of W, Mo, and Cr, and 2≤m≤6, and n is an oxidation number of M4), LipM5qAr [Formula 3]wherein, in Formula 3, M5 is any one or at least two elements selected from the group consisting of elements in Group 13 to Group 15, A is any one selected from the group consisting of O, OH, CO3, PO4, F, and SO4, and 1≤p≤10, 1≤q≤10, r=(p+s)/t where s is the absolute value of an oxidation number of M5 and t is the absolute value of an oxidation number of A. | CPC_H01M | 4921006006294
16/429308 | US | P | Nonaqueous electrolyte battery | According to an embodiment, a nonaqueous electrolyte battery is provided. The nonaqueous electrolyte includes a negative electrode, a positive electrode and a nonaqueous electrolyte. The negative electrode includes negative electrode active material particles. The negative electrode active material particles include a spinel-type lithium titanate. The negative electrode has such a surface state that a ratio ALi/ATi of an Li atom abundance ratio ALi to a Ti atom abundance ratio ATi, according to a photoelectron spectroscopic measurement for a surface, is increased at a rate of 0.002 to 0.02 per cycle in a charge-and-discharge cycle test under the predetermined condition. | 1. A negative electrode comprising negative electrode active material particles comprising a spinel-type lithium titanate, the negative electrode having such a surface state that a ratio ALi/ATi of an Li atom abundance ratio ALi to a Ti atom abundance ratio ATi, obtained according to a photoelectron spectroscopic measurement for a surface, is increased at a rate of 0.002 to 0.02 per cycle in a charge-and-discharge cycle test, wherein the test is performed in a 45° C. environment at 2 C rate within a voltage range from a lower limit battery voltage of 1.5±0.1 V to a upper limit battery voltage of 2.7±0.1 V, the Li atom abundance ratio ALi is calculated from a peak derived from a Li 1s-orbital that appears in a binding energy region of 52 eV to 58 eV, and the Ti atom abundance ratio ATi is calculated from a peak derived from a Ti 2p-orbital that appears in a binding energy region of 455 eV to 462 eV; wherein the negative electrode active material particles have a layer of a lithium titanate having a rock salt structure on at least a part of the surface thereof, andthe layer of the lithium titanate having the rock salt structure has a thickness of 5 nm to 50 nm. ¦ 2. The negative electrode according to claim 1, wherein the layer of the lithium titanate having the rock salt structure has a thickness of 5 nm to 30 nm. ¦ 3. The negative electrode according to claim 1, wherein the negative electrode comprises a negative electrode current collector and a negative electrode mixture layer supported on the negative electrode current collector, the negative electrode mixture layer comprises the negative electrode active material particles, a conductive agent, and a binder,the negative electrode mixture layer has a thickness of tA, and the negative electrode current collector has a thickness of tAC, andthe thickness tA and the thickness tAC satisfy the following relationship of 2≤tA/tAC≤20. ¦ 4. The negative electrode according to claim 3, wherein 7≤tA/tAC≤20. ¦ 5. The negative electrode according to claim 1, which is used for a nonaqueous electrolyte battery. | 1. A negative electrode comprising negative electrode active material particles comprising a spinel-type lithium titanate, the negative electrode having such a surface state that a ratio ALi/ATi of an Li atom abundance ratio ALi to a Ti atom abundance ratio ATi, obtained according to a photoelectron spectroscopic measurement for a surface, is increased at a rate of 0.002 to 0.02 per cycle in a charge-and-discharge cycle test, wherein the test is performed in a 45° C. environment at 2 C rate within a voltage range from a lower limit battery voltage of 1.5±0.1 V to a upper limit battery voltage of 2.7±0.1 V, the Li atom abundance ratio ALi is calculated from a peak derived from a Li 1s-orbital that appears in a binding energy region of 52 eV to 58 eV, and the Ti atom abundance ratio ATi is calculated from a peak derived from a Ti 2p-orbital that appears in a binding energy region of 455 eV to 462 eV; wherein the negative electrode active material particles have a layer of a lithium titanate having a rock salt structure on at least a part of the surface thereof, andthe layer of the lithium titanate having the rock salt structure has a thickness of 5 nm to 50 nm. | CPC_H01M | 4921006006296
16/450029 | US | P | Methods of making electrodes, electrodes made therefrom, and electrochemical energy storage cells utilizing the electrodes | Method of making interconnected layered porous carbon sheets with porosity within the carbon sheets and in-between the carbon sheets for use as an electrode. Method of making a metal-nanoparticle carbon composite, wherein metal particles are surrounded by shells made of amorphous carbon. Electrodes containing an amorphous carbon structure comprising a plurality of interconnected layered porous carbon sheets. Electrodes containing graphitic carbon structure with a surface area in the range of 5-200 m2/g. Electrodes containing a metal-nanoparticle carbon composite comprising metal core-carbon shell like architecture and an amorphous structure, wherein metal particles are surrounded by shells made of amorphous carbon. | 1. A method of producing a metal-nanoparticle carbon composite, the method comprising: providing a quantity of polystyrene-based packing peanuts;dissolving the polystyrene-based packing peanuts into an organic solvent;providing a metal-organic catalyst containing a metal, the metal-organic catalyst being capable of catalyzing conversion of polystyrene-based packing peanuts into carbon nanoparticles in presence of heat;forming an admixture of the quantity of polystyrene-based packing peanuts dissolved in an organic solvent and the catalyst;heating the admixture to a temperature in the range of 300-1000° C. for a heating time period in an inert atmosphere, resulting in a carbon-metal entity containing the metal; andcooling the carbon-metal composite to room temperature, resulting in a metal-nanoparticle carbon composite, wherein metal particles are surrounded by shells made of amorphous carbon. ¦ 2. The method of claim 1, wherein the metal-nanoparticle carbon composite has a surface area in the range of 100 m2/g-400 m2/g. ¦ 3. The process of claim 1, further comprising the step of heating the metal-nanoparticle carbon composite to a temperature in the range of 1000-2800° C. in an inert atmosphere for a time period in the range of 1-5 hours, resulting in graphitic carbon having a surface area in the range of 5-200 m2/g. ¦ 4. The process of claim 1, further comprising heating the metal-nanoparticle carbon composite to a temperature in the range of 200-350° C. in air for a time period in the range of 1-36 hours, resulting in the metal-nanoparticle carbon composite having a surface area in the range of 100-2000 m2/g. ¦ 5. The process of claim 1, further comprising heating the metal-nanoparticle carbon composite to a temperature in the range of 600-1000° C. in an inert atmosphere in the presence of an amount of potassium hydroxide catalyst for a time period in the range of 2-40 hours, resulting in the metal-nanoparticle carbon composite having a surface area in the range of 500-4000 m2/g. ¦ 6. The method of claim 1, wherein the catalyst is a salt of a transition metal. ¦ 7. An electrode suitable for use as an electrode in an electrochemical energy storage cell, the electrode containing a metal-nanoparticle carbon composite wherein metal particles are surrounded by shells made of amorphous carbon. ¦ 8. The electrode of claim 7, wherein the metal-nanoparticle carbon composite comprising metal core-carbon shell like architecture has a surface area in the range of 5-4000 m2/g. ¦ 9. An electrochemical energy storage cell comprising the electrode of claim 7. | 1. A method of producing a metal-nanoparticle carbon composite, the method comprising: providing a quantity of polystyrene-based packing peanuts;dissolving the polystyrene-based packing peanuts into an organic solvent;providing a metal-organic catalyst containing a metal, the metal-organic catalyst being capable of catalyzing conversion of polystyrene-based packing peanuts into carbon nanoparticles in presence of heat;forming an admixture of the quantity of polystyrene-based packing peanuts dissolved in an organic solvent and the catalyst;heating the admixture to a temperature in the range of 300-1000° C. for a heating time period in an inert atmosphere, resulting in a carbon-metal entity containing the metal; andcooling the carbon-metal composite to room temperature, resulting in a metal-nanoparticle carbon composite, wherein metal particles are surrounded by shells made of amorphous carbon. | CPC_H01M | 4921006006302
16/558402 | US | P | Method of making carbon nanotubes doped with iron, nitrogen and sulphur | A method of making carbon nanotubes doped with iron, nitrogen and sulphur for an oxygen reduction reaction catalyst includes the steps of mixing an iron containing oxidising agent with a sulphur-containing dye to form a fibrous fluctuate of reactive templates and using these for in-situ polymerisation of an azo compound to form polymer-dye nanotubes, adding an alkali to precipitate magnetite, and subjecting the nanotubes to pyrolysis, acid leaching, and heat treatment. | 1. A composition of carbon nanotubes, comprising: a plurality of carbonized polymer nanotubes, wherein a wall of the carbon nanotubes is defined with a plurality of nanopores; anda plurality of dopants including iron, nitrogen and sulphur embedding in the walls of the carbon nanotubes; wherein the iron is in the form of magnetite crystals. ¦ 2. The composition according to claim 1, wherein the polymer is an azo polymer. ¦ 3. The composition according to claim 1, wherein the magnetite crystals anchor to the carbon nanotubes. ¦ 4. The composition according to claim 3, wherein the magnetite crystals are embedded in the wall of the carbon nanotubes. ¦ 5. The composition according to claim 1, wherein the magnetite crystals include iron oxide. ¦ 6. The composition according to claim 5, wherein the magnetite crystals include Fe3O4. ¦ 7. An electrode, filter, absorber, catalyst, and/or sensor comprising the composition of claim 1. ¦ 8. An oxygen reduction reaction catalyst comprising the composition of claim 1. ¦ 9. The doped carbon nanotubes of claim 8, wherein the doped carbon nanotubes are used in an electrode of an electrical energy storage device. ¦ 10. The doped carbon nanotubes according to claim 9, wherein the electrical energy storage device further includes a polymer-electrolyte-membrane fuel cell, a metal-air battery or supercapacitor. | 1. A composition of carbon nanotubes, comprising: a plurality of carbonized polymer nanotubes, wherein a wall of the carbon nanotubes is defined with a plurality of nanopores; anda plurality of dopants including iron, nitrogen and sulphur embedding in the walls of the carbon nanotubes; wherein the iron is in the form of magnetite crystals. | CPC_H01M | 4921006006308
16/592914 | US | P | Apparatus for manufacturing stack of sheet-shaped electrodes | A metal foil bonding device (50) for bonding pieces of metal foil (2) on the successively conveyed sheet-shaped electrodes (1) on the conveyor plates (20) is provided. When it is detected that there is an abnormality in a piece of metal foil (2) to be bonded to the sheet-shaped electrode (1) on the conveyor plate (20) next conveyed to the metal foil bonding device (50), the conveyor plate (20) next conveyed to the metal foil bonding device (50) is temporarily stopped right before the metal foil bonding device (50). | 1. An apparatus for manufacturing a stack of sheet-shaped electrodes comprising; a sheet-shaped electrode conveyance device which has a rail extending along a conveyance route, a plurality of movers of linear motors moving on the rail, and conveyor plates attached to the movers to convey sheet-shaped electrodes to a stacking station, each conveyor plate carrying a sheet-shaped electrode,an operation control device for control of movement of the movers anda metal foil bonding device arranged in the conveyance route for bonding pieces of metal foil on successively conveyed sheet-shaped electrodes on the conveyor plates, whereinsaid operation control device controls the movers to make the conveyor plate next conveyed to the metal foil bonding device stop temporarily right before the metal foil bonding device when it is detected that there is an abnormality in a piece of metal foil to be bonded to the sheet-shaped electrode on the conveyor plate next conveyed to the metal foil bonding device, andsaid operation control device controls the movers to make the conveyor plate which is temporarily stopped move to the metal foil bonding device when it is detected that there is no abnormality in a piece of metal foil to be bonded to the sheet-shaped electrode on the conveyor plate temporarily stopped right before the metal foil bonding device. ¦ 2. The apparatus according to claim 1, wherein when it is detected that there is an abnormality in the sheet-shaped electrode before the conveyor plate is conveyed to the metal foil bonding device, an action of bonding a piece of metal foil to the abnormal sheet-shaped electrode at the metal foil bonding device is stopped. ¦ 3. The apparatus according to claim 2, wherein when the action of bonding a piece of metal foil to the abnormal sheet-shaped electrode at the metal foil bonding device is stopped, a stacking action at the stacking station is stopped and the abnormal sheet-shaped electrode is recovered. ¦ 4. The apparatus according to claim 1, wherein when it is detected that there is an abnormality in the sheet-shaped electrode after the conveyor plate passes through the metal foil bonding device, a stacking action at the stacking station is stopped and the abnormal sheet-shaped electrode is recovered. ¦ 5. The apparatus according to claim 1, wherein the metal foil bonding device is provided with a bonding roller for successively bonding pieces of metal foil to successively conveyed sheet-shaped electrodes. ¦ 6. The apparatus according to claim 1, where the metal foil bonding device is provided with a recovery device recovering an abnormal piece of metal foil. ¦ 7. The apparatus according to claim 1, wherein the sheet-shaped electrode includes a collector-use metal foil and at least one of a positive electrode active material layer and negative electrode active material layer formed on the collector-use metal foil. | 1. An apparatus for manufacturing a stack of sheet-shaped electrodes comprising; a sheet-shaped electrode conveyance device which has a rail extending along a conveyance route, a plurality of movers of linear motors moving on the rail, and conveyor plates attached to the movers to convey sheet-shaped electrodes to a stacking station, each conveyor plate carrying a sheet-shaped electrode,an operation control device for control of movement of the movers anda metal foil bonding device arranged in the conveyance route for bonding pieces of metal foil on successively conveyed sheet-shaped electrodes on the conveyor plates, whereinsaid operation control device controls the movers to make the conveyor plate next conveyed to the metal foil bonding device stop temporarily right before the metal foil bonding device when it is detected that there is an abnormality in a piece of metal foil to be bonded to the sheet-shaped electrode on the conveyor plate next conveyed to the metal foil bonding device, andsaid operation control device controls the movers to make the conveyor plate which is temporarily stopped move to the metal foil bonding device when it is detected that there is no abnormality in a piece of metal foil to be bonded to the sheet-shaped electrode on the conveyor plate temporarily stopped right before the metal foil bonding device. | CPC_H01M | 4921006006317
16/565500 | US | P | Mobile layer of ionic liquid in electrolytes | Electrolytes, anodes, lithium ion cells and methods are provided for preventing lithium metallization in lithium ion batteries to enhance their safety. Electrolytes comprise up to 20% ionic liquid additives which form a mobile solid electrolyte interface during charging of the cell and prevent lithium metallization and electrolyte decomposition on the anode while maintaining the lithium ion mobility at a level which enables fast charging of the batteries. Anodes are typically metalloid-based, for example include silicon, germanium, tin and/or aluminum. A surface layer on the anode bonds, at least some of the ionic liquid additive to form an immobilized layer that provides further protection at the interface between the anode and the electrolyte, prevents metallization of lithium on the former and decomposition of the latter. | 1. A method for reducing metallization in a lithium ion battery, comprising: adding, into a carbonate-containing electrolyte of the lithium ion battery, up to 10 percent by volume of at least one ionic liquid, which consists of cations and anions,forming, during charging of the lithium ion battery and at surfaces of anode material particles thereof, a mobile layer comprising at least some of the cations, andconfiguring the formed mobile layer to fill in cracks in the anode material particles. ¦ 2. The method of claim 1, comprising coating the anode material particles with a coating that binds at least some of the cations of the mobile layer. ¦ 3. The method of claim 1, further comprising selecting the cations and/or anions to be at least 50% larger in volume than lithium ions, preventing lithium metallization at the anode material particles by steric hindrance. ¦ 4. The method of claim 1, further comprising selecting the cations and anions to have molecular shapes that prevent, by steric hindrance, lithium metallization on the anode material particles. ¦ 5. The method of claim 1, further comprising selecting the at least one ionic liquid to have a melting temperature below 0° C. ¦ 6. The method of claim 1, further comprising selecting the cations to comprise at least one piperidinium, substituted or unsubstituted. ¦ 7. The method of claim 1, further comprising selecting the anions to comprise at least one sulfonylimide, substituted or unsubstituted. ¦ 8. A method for reducing metallization in a lithium ion battery, comprising: adding, into a carbonate-containing electrolyte of the lithium ion battery, up to 10 percent by volume of at least one ionic liquid, which consists of cations and anions,forming, during charging of the lithium ion battery and at surfaces of anode material particles thereof, a mobile layer comprising at least some of the cations; andestablishing a gradient of electric charge at the mobile layer during charging of the lithium ion battery, to provide an interphase transition between the electrolyte and the anode material particles, the gradient configured to have a gradual change of parameters which gradually reduces an activation energy of a reduction reaction of lithium ions being charged from the electrolyte into the anode material particles. ¦ 9. The method of claim 1, wherein the adding comprises less than 5 percent by volume of the at least one ionic liquid, added into the carbonate-containing electrolyte. ¦ 10. The method of claim 8, comprising configuring the formed mobile layer to fill in cracks in the anode material particles. ¦ 11. The method of claim 1, further comprising producing the anode material particles from Ge, Si and/or Sn. ¦ 12. The method of claim 1, further comprising preparing the lithium ion battery with the carbonate-containing electrolyte and anodes made of the anode material particles and operating the prepared lithium ion battery through at least one cycle, to carry out the forming of the mobile layer controllably. ¦ 13. A method for reducing metallization in a lithium ion battery, comprising: adding, into a carbonate-containing electrolyte of the lithium ion battery, up to 10 percent by volume of at least one ionic liquid, which consists of cations and anions,forming, during charging of the lithium ion battery and at surfaces of anode material particles thereof, a mobile layer comprising at least some of the cations; andcoating the anode material particles with a coating that binds at least some of the cations of the mobile layer. ¦ 14. The method of claim 13, wherein the coating comprises at least one lithium sulfonate, substituted or unsubstituted. ¦ 15. The method of claim 13, comprising establishing a gradient of electric charge at the mobile layer during charging of the lithium ion battery, to provide an interphase transition between the electrolyte and the anode material particles, the gradient configured to have a gradual change of parameters which gradually reduces an activation energy of a reduction reaction of lithium ions being charged from the electrolyte into the anode material particles. ¦ 16. The method of claim 13, further comprising selecting the cations and/or anions to be at least 50% larger in volume than lithium ions, preventing lithium metallization at the anode material particles by steric hindrance. ¦ 17. The method of claim 13, further comprising preparing the lithium ion battery with the carbonate-containing electrolyte and anodes made of the anode material particles and operating the prepared lithium ion battery through at least one cycle, to carry out the forming of the mobile layer controllably. ¦ 18. The method of claim 13, further comprising selecting the cations and anions to have molecular shapes that prevent, by steric hindrance, lithium metallization on the anode material particles. ¦ 19. The method of claim 8, further comprising selecting the cations and/or anions to be at least 50% larger in volume than lithium ions, preventing lithium metallization at the anode material particles by steric hindrance. ¦ 20. The method of claim 8, further comprising preparing the lithium ion battery with the carbonate-containing electrolyte and anodes made of the anode material particles and operating the prepared lithium ion battery through at least one cycle, to carry out the forming of the mobile layer controllably. ¦ 21. The method of claim 8, further comprising selecting the cations and anions to have molecular shapes that prevent, by steric hindrance, lithium metallization on the anode material particles. | 1. A method for reducing metallization in a lithium ion battery, comprising: adding, into a carbonate-containing electrolyte of the lithium ion battery, up to 10 percent by volume of at least one ionic liquid, which consists of cations and anions,forming, during charging of the lithium ion battery and at surfaces of anode material particles thereof, a mobile layer comprising at least some of the cations, andconfiguring the formed mobile layer to fill in cracks in the anode material particles. | CPC_H01M | 4921006006324
16/751728 | US | P | Multi-modular battery system | A battery module having a plurality of battery cells is described. The battery module includes a head unit with corresponding conical positive and negative terminals that allow additional battery modules to mate together and be electrically coupled in an end-to-end relationship. A plurality of battery modules can be combined together into rows of modules that are the electrically coupled to form a multi-modular battery system. The multi-modular battery system uses interchangeable individual battery modules for ease of replacement. Battery modules of a multi-modular battery system can communicate with each other using optical communication methods, including via line-of-sight and/or optical cables. | 1. A method of replacing a battery module in a multi-modular battery system; the method comprising: providing a multi-modular battery system comprising a plurality of battery modules, wherein at least two battery modules of the plurality of battery modules are coupled together in an end-to-end relationship by mating a conical positive terminal of one battery module with a conical negative terminal of another battery module; andremoving a battery module from the plurality of battery modules by uncoupling the conical negative terminal of the battery module from a conical positive terminal of an adjacent battery module. ¦ 2. The method according to claim 1, further comprising electrically uncoupling the plurality of battery modules by removing a coupling rod extending through openings disposed in the conical positive terminal and the conical negative terminal of the battery modules. ¦ 3. The method according to claim 1, wherein the multi-modular battery system comprises at least a first row of battery modules and a second row of battery modules; the method further comprising electrically uncoupling the first row of battery modules from the second row of battery modules by removing at least one bus bar connected to at least one battery module of the first row of battery modules and at least one battery module of the second row of battery modules. ¦ 4. The method according to claim 1, wherein the multi-modular battery system comprises a platform having at least one track system for the plurality of battery modules; the method further comprising sliding at least one battery module along the at least one track system to remove the at least one battery module from the multi-modular battery system. ¦ 5. The method according to claim 4, further comprising sliding at least one replacement battery along the at least one track system to mate with a conical positive terminal of another battery module. ¦ 6. The method according to claim 5, further comprising inserting a coupling rod through openings disposed in the conical positive terminal and the conical negative terminal of the battery modules. ¦ 7. The method according to claim 1, further comprising identifying a faulty battery module of the plurality of battery modules to be replaced. ¦ 8. The method according to claim 7, wherein each battery module of the plurality of battery modules further includes a battery maintenance system (BMS); the method further comprising using the BMS to identify the faulty battery module. ¦ 9. The method according to claim 8, wherein the BMS of each battery module is in optical communication with the BMS of adjacent battery modules; and the method further comprising re-routing optical communication around the faulty battery module. ¦ 10. A method of replacing a battery module in a multi-modular battery system; the method comprising: identifying at least one faulty battery module of a multi-modular battery system to be replaced, wherein the multi-modular battery system includes a plurality of battery modules that are coupled together in an end-to-end relationship by mating a conical positive terminal of one battery module with a conical negative terminal of another battery module;removing the faulty battery module by uncoupling the conical negative terminal of the faulty battery module from a conical positive terminal of an adjacent battery module; andreplacing the faulty battery module with a functioning battery module by coupling the conical negative terminal of the functioning battery module with the conical positive terminal of the adjacent battery module. ¦ 11. The method according to claim 10, wherein each battery module of the plurality of battery modules further includes a battery maintenance system (BMS); and wherein identifying the at least one faulty battery module includes using the BMS to identify the faulty battery module. ¦ 12. The method according to claim 11, wherein the BMS of each battery module is in optical communication with the BMS of adjacent battery modules; and the method further comprising re-routing optical communication around the faulty battery module. ¦ 13. The method according to claim 10, wherein the multi-modular battery system comprises at least a first row of battery modules and a second row of battery modules; the method further comprising electrically uncoupling the first row of battery modules from the second row of battery modules by removing at least one bus bar connected to at least one battery module of the first row of battery modules and at least one battery module of the second row of battery modules. ¦ 14. The method according to claim 10, wherein the multi-modular battery system comprises a platform having at least one track system for the plurality of battery modules; the method further comprising sliding at least one battery module along the at least one track system to remove the at least one faulty battery module from the multi-modular battery system. ¦ 15. The method according to claim 10, further comprising electrically uncoupling the plurality of battery modules by removing a coupling rod extending through openings disposed in the conical positive terminal and the conical negative terminal of the battery modules. ¦ 16. A method of re-routing an optical communication path around a faulty battery module in a multi-modular battery system; the method comprising: providing a multi-modular battery system comprising a plurality of battery modules, wherein each battery module of the plurality of battery modules includes a head unit disposed on top of the battery module, the head unit including at least one optical port disposed on a front side of the battery module and at least one optical port disposed on a rear side of the battery module;wherein at least one optical port disposed on the front side of one of the battery modules in the plurality of battery modules is aligned with at least one optical port disposed on the rear side of another one of the battery modules in the plurality of battery modules;wherein a head unit of at least one of the battery modules in the plurality of battery modules is connected by a fiber optical cable to at least another one of the battery modules in the plurality of battery modules; andre-routing an optical communication path between the plurality of battery modules around a faulty battery module using the aligned optical ports and the fiber optical cable. ¦ 17. The method according to claim 16, wherein the battery modules are in optical line-of-sight communication with each other through the aligned optical ports; and wherein re-routing the optical communication path includes using the fiber optical cable to re-route the optical communication path between battery modules on either side of the faulty battery module. ¦ 18. The method according to claim 16, wherein the head unit of the at least one of the battery modules in the plurality of battery modules includes a battery maintenance system (BMS); and the method further comprising using the BMS to identify the faulty battery module. ¦ 19. The method according to claim 16, wherein the multi-modular battery system further comprises at least two rows of battery modules, wherein a head unit of at least one battery module in a first row of battery modules is connected by an optical communication path to a head unit of at least one battery module in a second row of battery modules; and wherein re-routing the optical communication path includes re-routing the optical communication path between the battery modules in the first row of battery modules through at least one battery module in the second row of battery modules in the case of a failure of a battery module in the first row of battery modules. ¦ 20. The method according to claim 19, wherein re-routing the optical communication path through the at least one battery module in the second row of battery modules includes re-routing the optical communication path over a fiber optical cable that connects a head unit of one battery module disposed at an end of the first row of battery modules with a head unit of one battery module disposed at an end of the second row of battery modules. | 1. A method of replacing a battery module in a multi-modular battery system; the method comprising: providing a multi-modular battery system comprising a plurality of battery modules, wherein at least two battery modules of the plurality of battery modules are coupled together in an end-to-end relationship by mating a conical positive terminal of one battery module with a conical negative terminal of another battery module; andremoving a battery module from the plurality of battery modules by uncoupling the conical negative terminal of the battery module from a conical positive terminal of an adjacent battery module. | CPC_H01M | 4921005006308
16/546512 | US | P | Apparatus for manufacturing electrode or solid electrolyte for all-solid-state battery | Disclosed is an apparatus for manufacturing an electrode or a solid electrolyte for an all-solid-state battery. The apparatus for manufacturing an electrode or a solid electrolyte for an all-solid-state battery includes a first roller member configured to press an electrode or a solid electrolyte for an all-solid-state battery, and a second roller member located to be spaced apart from the first roller member to press the electrode or the solid electrolyte for an all-solid-state battery. The first roller member and the second roller member are disposed at opposite locations based on the electrode or the solid electrolyte for an all-solid-state battery. | 1. An apparatus for manufacturing an electrode or a solid electrolyte for an all-solid-state battery, the apparatus comprising: a first roller member configured to press an electrode or a solid electrolyte for an all-solid-state battery;a second roller member located to be spaced apart from the first roller member to press the electrode or the solid electrolyte for an all-solid-state battery, wherein the first roller member and the second roller member are disposed at opposite locations based on the electrode or the solid electrolyte for an all-solid-state battery, the first roller member and the second roller member are provided in plural, respectively, the plurality of first roller members are disposed to be spaced apart from each other along one straight line, and the plurality of second roller members are disposed to be spaced apart from each other along another straight line;a first guide belt configured to entirely surround the plurality of the first roller members or a second guide belt configured to entirely surround the plurality of the second roller members;a plurality of second heat supply members spaced apart from one another and spaced apart from the first guide belt or the second guide belt to supply heat to the first guide belt or the second guide belt in a non-contact manner; anda heat dispersion member disposed between the plurality of second heat supply members and the first guide belt or the second guide belt to uniformly disperse the heat supplied from the plurality of second heat supply members. ¦ 2. The apparatus for manufacturing an electrode or a solid electrolyte for an all-solid-state battery according to claim 1, wherein the plurality of the first roller members disposed to be spaced apart from each other along the one straight line are provided to have different diameters from each other, or the plurality of the second roller members disposed to be spaced apart from each other along the another straight line are provided to have different diameters from each other. ¦ 3. The apparatus for manufacturing an electrode or a solid electrolyte for an all-solid-state battery according to claim 2, wherein the plurality of the first roller members or the plurality of the second roller members are provided such that the diameters of the first roller members or the second roller members become smaller in a preset direction. ¦ 4. The apparatus for manufacturing an electrode or a solid electrolyte for an all-solid-state battery according to claim 1, further comprising: a first heat supply member connected to the first guide belt or the second guide belt to supply heat to the first guide belt or the second guide belt. ¦ 5. The apparatus for manufacturing an electrode or a solid electrolyte for an all-solid-state battery according to claim 1, further comprising: an elastic body configured to surround the first roller member or the second roller member. ¦ 6. The apparatus for manufacturing an electrode or a solid electrolyte for an all-solid-state battery according to claim 1, further comprising: at least one sensing member configured to sense a thickness of the electrode or the solid electrolyte for an all-solid-state battery, which is pressed by the plurality of the first roller members or the plurality of the second roller members; anda control unit configured to adjust a pressing force of the plurality of the first roller members or the plurality of the second roller members according to the thickness of the electrode or the solid electrolyte sensed by the sensing member. ¦ 7. The apparatus for manufacturing an electrode or a solid electrolyte for an all-solid-state battery according to claim 1, wherein the heat dispersion member is spaced apart from the first guide belt or the second guide belt to supply heat to the first guide belt or the second guide belt in a non-contact manner. ¦ 8. The apparatus for manufacturing an electrode or a solid electrolyte for an all-solid-state battery according to claim 1, wherein the heat dispersion member contains a working fluid that is configured to circulate in the heat dispersion member to uniformly disperse the heat from the plurality of second heat supply members. | 1. An apparatus for manufacturing an electrode or a solid electrolyte for an all-solid-state battery, the apparatus comprising: a first roller member configured to press an electrode or a solid electrolyte for an all-solid-state battery;a second roller member located to be spaced apart from the first roller member to press the electrode or the solid electrolyte for an all-solid-state battery, wherein the first roller member and the second roller member are disposed at opposite locations based on the electrode or the solid electrolyte for an all-solid-state battery, the first roller member and the second roller member are provided in plural, respectively, the plurality of first roller members are disposed to be spaced apart from each other along one straight line, and the plurality of second roller members are disposed to be spaced apart from each other along another straight line;a first guide belt configured to entirely surround the plurality of the first roller members or a second guide belt configured to entirely surround the plurality of the second roller members;a plurality of second heat supply members spaced apart from one another and spaced apart from the first guide belt or the second guide belt to supply heat to the first guide belt or the second guide belt in a non-contact manner; anda heat dispersion member disposed between the plurality of second heat supply members and the first guide belt or the second guide belt to uniformly disperse the heat supplied from the plurality of second heat supply members. | CPC_H01M | 4921005006323
16/597391 | US | P | Electrode, electrode assembly and secondary battery containing the same | An electrode assembly includes first and second electrodes stacked in a stacking direction with a separator therebetween. The first electrode includes a first coating portion coated with a first electrode active material and a first non-coating portion at a side of the first coating portion without being coated with the first electrode active material, and the second electrode includes a second coating portion coated with a second electrode active material and a second non-coating portion at a side of the second coating portion without being coated with the second electrode active material. The first non-coating portion and the second non-coating portion are not overlapped in the stacking direction. | 1. An electrode assembly comprising first and second electrodes stacked in a stacking direction with a separator therebetween, wherein the first electrode comprises a first coating portion having a circular shape and coated with a first electrode active material and a first non-coating portion having an arc shape at a side of the first coating portion without being coated with the first electrode active material, andwherein the second electrode comprises a second coating portion having a circular shape and coated with a second electrode active material and a second non-coating portion having an arc shape at a side of the second coating portion without being coated with the second electrode active material,wherein the first non-coating portion and the second non-coating portion are not overlapped in the stacking direction. ¦ 2. The electrode assembly of claim 1, wherein each of the first non-coating portion and the second non-coating portion has an arc angle of 90° or more. ¦ 3. The electrode assembly of claim 2, wherein the arc length of each of the first non-coating portion and the second non-coating portion is 170° or less. ¦ 4. The electrode assembly of claim 1, wherein the first non-coating portion and the second non-coating portion have the same arc angle. ¦ 5. The electrode assembly of claim 1, wherein a blocking part configured to block the first non-coating portion and the second non-coating portion so that the first non-coating portion and the second non-coating portion do not contact each other is disposed between an end of the first non-coating portion and an end of the second non-coating portion. ¦ 6. The electrode assembly of claim 5, wherein the end of the first non-coating portion and the end of the second non-coating portion are fixed to opposing surfaces of the blocking part, respectively. ¦ 7. The electrode assembly of claim 5, wherein the blocking part is made of a semiconductor material, and the semiconductor material has an insulating property at a temperature less than a set temperature to block connection between the end of the first non-coating portion and the end of the second non-coating portion and is changed into a conductor at a temperature greater than the set temperature to allow current to flow through the end of the first non-coating portion and the end of the second non-coating portion. ¦ 8. The electrode assembly of claim 7, wherein the set temperature ranges from 60° C. to 80° C. ¦ 9. A secondary battery comprising: the electrode assembly of claim 1;a case configured to accommodate the electrode assembly; anda lead member comprising a first lead coupled to the first non-coating portion provided in the first electrode and having an end led out of the case and a second lead coupled to the second non-coating portion provided in the second electrode and having an end led out of the case. ¦ 10. The secondary battery of claim 9, wherein the first non-coating portion and a coupling surface of the first lead have the same arc angle, and the second non-coating portion and a coupling surface of the second lead have the same arc angle. ¦ 11. An electrode assembly comprising first and second electrodes stacked in a stacking direction with a separator therebetween, wherein the first electrode comprises a first coating portion coated with a first electrode active material and a ⊏-shaped first non-coating portion without being coated with the first electrode active material disposed at one side of the first coating portion, wherein the ⊏-shaped first non-coating portion contacts an edge at an end of the first coating portion and contacts both side edges of the first coating portion connected to the edge at the end, andwherein the second electrode comprises a second coating portion coated with a second electrode active material and a ⊏-shaped second non-coating portion without being coated with the second electrode active material disposed at one side of the second coating portion, wherein the ⊏-shaped second non-coating portion contacts and edge at and end of the second coating portion and contacts both side edges of the second coating portion connected to the edge at the end of the second coating portion,wherein the first non-coating portion and the second non-coating portion are not overlapped in the stacking direction. ¦ 12. The electrode assembly of claim 11, wherein the first non-coating portion and the second non-coating portion have the same size. ¦ 13. An electrode assembly comprising first and second electrodes stacked in a stacking direction with a separator therebetween, wherein the first electrode comprises a first coating portion coated with a first electrode active material and a ⊏-shaped first non-coating portion disposed on an end at a side of the first coating portion and both side ends of the first coating portion contacting the end without being coated with the first electrode active material, andwherein the second electrode comprises a second coating portion coated with a second electrode active material and a ⊏-shaped second non-coating portion disposed on an end at a side of the second coating portion and both side ends of the second coating portion contacting the end of the second coating portion without being coated with the second electrode active material,wherein the first non-coating portion and the second non-coating portion are not overlapped in the stacking direction,wherein a blocking part configured to block the first non-coating portion and the second non-coating portion so that the first non-coating portion and the second non-coating portion do not contact each other is disposed between the end of the first non-coating portion and the end of the second non-coating portion. ¦ 14. The electrode assembly of claim 13, wherein the end of the first non-coating portion and the end of the second non-coating portion are fixed to opposing surfaces of the blocking part, respectively. ¦ 15. The electrode assembly of claim 13, wherein the blocking part is made of a semiconductor material, and the semiconductor material has an insulating property at a temperature less than a set temperature to block connection between the end of the first non-coating portion and the end of the second non-coating portion and is changed into a conductor at a temperature greater than the set temperature to allow current to flow through the end of the first non-coating portion and the end of the second non-coating portion. ¦ 16. A secondary battery comprising: the electrode assembly of claim 11;a case configured to accommodate the electrode assembly; anda lead member comprising a first lead coupled to the first non-coating portion provided in the first electrode and having an end led out of the case and a second lead coupled to the second non-coating portion provided in the second electrode and having an end led out of the case. ¦ 17. The secondary battery of claim 16, wherein the first non-coating portion and a coupling surface of the first lead, which are coupled to each other, have the same ‘⊏’ shape, and the second non-coating portion and a coupling surface of the second lead, which are coupled to each other, have the same ‘⊏’ shape. | 1. An electrode assembly comprising first and second electrodes stacked in a stacking direction with a separator therebetween, wherein the first electrode comprises a first coating portion having a circular shape and coated with a first electrode active material and a first non-coating portion having an arc shape at a side of the first coating portion without being coated with the first electrode active material, andwherein the second electrode comprises a second coating portion having a circular shape and coated with a second electrode active material and a second non-coating portion having an arc shape at a side of the second coating portion without being coated with the second electrode active material,wherein the first non-coating portion and the second non-coating portion are not overlapped in the stacking direction. | CPC_H01M | 4921005006325
16/597416 | US | P | Method of producing nickel-cobalt composite hydroxide and method of producing positive electrode active material for non-aqueous electrolyte secondary battery | A method of producing a nickel-cobalt composite hydroxide includes: preparing a first solution containing nickel ions and cobalt ions; preparing a second solution containing tungsten ions and having a pH of 10 or more; preparing a third solution containing a complex ion-forming factor; preparing a liquid medium having a pH in a range of 10 to 13.5; supplying the first solution, the second solution, and the third solution separately and simultaneously to the liquid medium to obtain a reacted solution having a pH in a range of 10 to 13.5; and obtaining the nickel-cobalt composite hydroxide containing nickel, cobalt, and tungsten from the reacted solution. | 1. A method of producing a nickel-cobalt composite hydroxide, comprising: preparing a first solution containing nickel ions and cobalt ions;preparing a second solution containing tungsten ions and having a pH of 10 or more;preparing a third solution containing a complex ion-forming factor;preparing a liquid medium having a pH in a range of 10 to 13.5;supplying the first solution, the second solution, and the third solution separately and simultaneously to the liquid medium to obtain a reacted solution, the reacted solution having pH in a range of 10 to 13.5; andobtaining the nickel-cobalt composite hydroxide containing nickel, cobalt, and tungsten from the reacted solution,wherein a ratio of a total number of moles of nickel, cobalt and tungsten to be supplied per hour to a total number of moles of nickel, cobalt and tungsten to be prepared as the first, second and third solution is in a range of 0.015 to 0.085. ¦ 2. The method according to claim 1, wherein a concentration of nickel ions in the reacted solution is in a range of 10 ppm to 1000 ppm. ¦ 3. The method according to claim 2, wherein a duration of the supplying the first solution is 12 hours to 60 hours. ¦ 4. The method according to claim 3, wherein the liquid medium is a seed solution containing a composite hydroxide that contains nickel and cobalt. ¦ 5. The method according to claim 2, wherein the liquid medium is a seed solution containing a composite hydroxide that contains nickel and cobalt. ¦ 6. The method according to claim 1, wherein a duration of the supplying the first solution is 12 hours to 60 hours. ¦ 7. The method according to claim 6, wherein the liquid medium is a seed solution containing a composite hydroxide that contains nickel and cobalt. ¦ 8. The method according to claim 1, wherein the liquid medium is a seed solution containing a composite hydroxide that contains nickel and cobalt. ¦ 9. The method according to claim 1, wherein the nickel-cobalt composite hydroxide has a composition represented by formula (1): Ni1-x-yCox1MyWz(OH)2+p (1)wherein 1M is at least one element selected from the group consisting of Mn, Al, Mg, Ca, Ti, Zr, Nb, Ta, Cr, Mo, Fe, Cu, Si, Sn, Bi, Ga, Y, Sm, Er, Ce, Nd, La, Cd, and Lu, and x, y, z, and p satisfy 0.01≤x≤0.35, 0≤y≤0.35, 0<z≤0.05, and 0≤p≤0.5, respectively. ¦ 10. The method according to claim 9, wherein 1M is at least one of Mn and Al. ¦ 11. A method of producing a positive electrode active material for a non-aqueous electrolyte secondary battery, comprising: heat-treating the nickel-cobalt composite hydroxide, which is obtained in the method according to claim 1, in the presence of oxygen to obtain a heat-treated product;mixing the heat-treated product and a lithium compound to obtain a lithium mixture; andheat-treating the lithium mixture to obtain a lithium-transition metal composite oxide containing nickel and cobalt and having a layered structure. ¦ 12. The method according to claim 11, wherein the lithium-transition metal composite oxide has a composition represented by formula (2) below: LipNi1-x-yCox2MyWzO2 (2)wherein 2M is at least one element selected from the group consisting of Mn, Al, Mg, Ca, Ti, Zr, Nb, Ta, Cr, Mo, Fe, Cu, Si, Sn, Bi, Ga, Y, Sm, Er, Ce, Nd, La, Cd, and Lu; and p, x, y, z satisfy 0.95≤p≤1.2, 0.10≤x≤0.35, 0≤y≤0.35, and 0<z≤0.05, respectively. ¦ 13. The method according to claim 12, wherein 2M is at least one of Mn and Al. | 1. A method of producing a nickel-cobalt composite hydroxide, comprising: preparing a first solution containing nickel ions and cobalt ions;preparing a second solution containing tungsten ions and having a pH of 10 or more;preparing a third solution containing a complex ion-forming factor;preparing a liquid medium having a pH in a range of 10 to 13.5;supplying the first solution, the second solution, and the third solution separately and simultaneously to the liquid medium to obtain a reacted solution, the reacted solution having pH in a range of 10 to 13.5; andobtaining the nickel-cobalt composite hydroxide containing nickel, cobalt, and tungsten from the reacted solution,wherein a ratio of a total number of moles of nickel, cobalt and tungsten to be supplied per hour to a total number of moles of nickel, cobalt and tungsten to be prepared as the first, second and third solution is in a range of 0.015 to 0.085. | CPC_H01M | 4921005006336
16/579841 | US | P | Battery and cell stack | A battery includes a unit cell, which includes an electrode layer and a counter electrode layer facing the electrode layer, an electrode current collector in contact with the electrode layer, a counter electrode current collector in contact with the counter electrode layer, and a seal between the electrode current collector and the counter electrode current collector. The unit cell is disposed between the electrode current collector and the counter electrode current collector. At least one selected from the group consisting of the electrode current collector and the counter electrode current collector has at least one recess facing the seal. | 1. A battery comprising: a unit cell, which includes an electrode layer and a counter electrode layer facing the electrode layer;an electrode current collector in contact with the electrode layer;a counter electrode current collector in contact with the counter electrode layer; anda seal between the electrode current collector and the counter electrode current collector,wherein the unit cell is disposed between the electrode current collector and the counter electrode current collector, andat least one selected from the group consisting of the electrode current collector and the counter electrode current collector has at least one recess facing the seal. ¦ 2. The battery according to claim 1, wherein the seal is in contact with the electrode current collector and the counter electrode current collector. ¦ 3. The battery according to claim 1, wherein the seal is in contact with the unit cell. ¦ 4. The battery according to claim 1, wherein the seal surrounds the unit cell. ¦ 5. The battery according to claim 1, wherein the at least one recess has a depth 1 to 100 times a thickness of the at least one selected from the group consisting of the electrode current collector and the counter electrode current collector. ¦ 6. The battery according to claim 1, wherein the at least one recess is located inside an end of the at least one selected from the group consisting of the electrode current collector and the counter electrode current collector. ¦ 7. The battery according to claim 1, wherein the at least one recess includes a plurality of recesses. ¦ 8. The battery according to claim 1, wherein a portion of the at least one recess is inclined at an angle of 15 degrees or more with respect to a main surface of the at least one selected from the group consisting of the electrode current collector and the counter electrode current collector. ¦ 9. The battery according to claim 1, wherein the unit cell includes a solid electrolyte layer between the electrode layer and the counter electrode layer. ¦ 10. The battery according to claim 9, wherein the solid electrolyte layer covers at least one selected from the group consisting of the electrode layer and the counter electrode layer. ¦ 11. The battery according to claim 10, wherein the solid electrolyte layer is in contact with at least one selected from the group consisting of the electrode current collector and the counter electrode current collector. ¦ 12. The battery according to claim 1, wherein when the battery is viewed in a thickness direction of the battery,the electrode current collector includes a first region that does not overlap the electrode layer, and the first region includes at least part of an outer circumference of the electrode current collector,the counter electrode current collector includes a second region that does not overlap the counter electrode layer, and the second region includes at least part of an outer circumference of the counter electrode current collector, andthe seal overlaps the first region and the second region. ¦ 13. The battery according to claim 1, wherein the seal contains a first material, andthe first material is an electrically insulating material having no ion conductivity. ¦ 14. The battery according to claim 13, wherein the first material contains a resin. ¦ 15. The battery according to claim 13, wherein the first material is at least one selected from the group consisting of epoxy resins, acrylic resins, polyimide resins, and silsesquioxanes. ¦ 16. The battery according to claim 1, wherein the seal contains a particulate metal oxide material. ¦ 17. The battery according to claim 1, wherein the seal includes a first seal containing a first material and a second seal containing a second material different from the first material,the first seal is located closer to the electrode current collector than the second seal is, andthe second seal is located closer to the counter electrode current collector than the first seal is. ¦ 18. The battery according to claim 1, wherein the at least one recess is a linear or loop groove. ¦ 19. A cell stack comprising: a first battery; anda second battery on the first battery,each of the first battery and the second battery including: a unit cell, which includes an electrode layer and a counter electrode layer facing the electrode layer;an electrode current collector in contact with the electrode layer;a counter electrode current collector in contact with the counter electrode layer; anda seal between the electrode current collector and the counter electrode current collector,wherein the unit cell is disposed between the electrode current collector and the counter electrode current collector, andat least one selected from the group consisting of the electrode current collector and the counter electrode current collector has at least one recess facing the seal. ¦ 20. The cell stack according to claim 19, wherein the at least one recess is filled with a binder. | 1. A battery comprising: a unit cell, which includes an electrode layer and a counter electrode layer facing the electrode layer;an electrode current collector in contact with the electrode layer;a counter electrode current collector in contact with the counter electrode layer; anda seal between the electrode current collector and the counter electrode current collector,wherein the unit cell is disposed between the electrode current collector and the counter electrode current collector, andat least one selected from the group consisting of the electrode current collector and the counter electrode current collector has at least one recess facing the seal. | CPC_H01M | 4921005006344
16/909268 | US | P | Electrochemical cell | An electrochemical cell includes a fuel electrode, an air electrode containing a perovskite type oxide as a main component, the perovskite type oxide being represented by a general formula ABO3 and containing La and Sr at the A site, and a solid electrolyte layer arranged between the fuel electrode and the air electrode. The air electrode includes a center portion and an outer peripheral portion, the center portion being located at a center of the air electrode in a plane direction perpendicular to a thickness direction of the air electrode, the outer peripheral portion surrounding the center portion in the plane direction. A first ratio of an La concentration to an Sr concentration detected at the outer peripheral portion through Auger electron spectroscopy is at least 1.1 times a second ratio of an La concentration to an Sr concentration detected at the center portion through Auger electron spectroscopy. | 1. An electrochemical cell comprising: a fuel electrode;an air electrode containing a perovskite type oxide as a main component, the perovskite type oxide being represented by a general formula ABO3 and containing La and Sr at the A site; anda solid electrolyte layer arranged between the fuel electrode and the air electrode, whereinthe air electrode includes a center portion and an outer peripheral portion, the center portion being located at a center of the air electrode in a plane direction perpendicular to a thickness direction of the air electrode, the outer peripheral portion surrounding the center portion in the plane direction, anda first ratio of an La concentration to an Sr concentration detected at the outer peripheral portion through Auger electron spectroscopy is at least 1.1 times a second ratio of an La concentration to an Sr concentration detected at the center portion through Auger electron spectroscopy. ¦ 2. The electrochemical cell according to claim 1, wherein the first ratio is not larger than 1.6 times the second ratio. ¦ 3. The electrochemical cell according to claim 1, wherein the first ratio is not larger than 1.3 times the second ratio. | 1. An electrochemical cell comprising: a fuel electrode;an air electrode containing a perovskite type oxide as a main component, the perovskite type oxide being represented by a general formula ABO3 and containing La and Sr at the A site; anda solid electrolyte layer arranged between the fuel electrode and the air electrode, whereinthe air electrode includes a center portion and an outer peripheral portion, the center portion being located at a center of the air electrode in a plane direction perpendicular to a thickness direction of the air electrode, the outer peripheral portion surrounding the center portion in the plane direction, anda first ratio of an La concentration to an Sr concentration detected at the outer peripheral portion through Auger electron spectroscopy is at least 1.1 times a second ratio of an La concentration to an Sr concentration detected at the center portion through Auger electron spectroscopy. | CPC_H01M | 4921005006346
16/580154 | US | P | Catalyst for solid polymer fuel cell and method for producing same | The present invention is a catalyst for a solid polymer fuel cell including: catalyst particles of platinum, cobalt and manganese; and a carbon powder carrier supporting the catalyst particles, wherein the component ratio (molar ratio) of the platinum, cobalt and manganese of the catalyst particles is of Pt:Co:Mn=1:0.06 to 0.39:0.04 to 0.33, and wherein in an X-ray diffraction analysis of the catalyst particles, the peak intensity ratio of a Co—Mn alloy appearing around 2θ=27° is 0.15 or less on the basis of a main peak appearing around 2θ=40°. It is particularly preferred that the catalyst have a peak ratio of a peak of a CoPt3 alloy and an MnPt3 alloy appearing around 2θ=32° of 0.14 or more on the basis of a main peak. | 1. A catalyst for a solid polymer fuel cell comprising: catalyst particles of platinum, cobalt and manganese; anda carbon powder carrier supporting the catalyst particles, whereinthe catalyst particles were formed by subjecting a metallic salt solution of said metals to a reduction treatment,a molar ratio of the platinum, cobalt and manganese of the catalyst particles is of Pt:Co:Mn=1:0.06 to 0.13:0.25 to 0.33, andin an X-ray diffraction analysis of the catalyst particles, a peak intensity ratio of a Co—Mn alloy appearing around 2θ=27° is 0.15 or less on the basis of a main peak appearing around 2θ=40°,wherein in an X-ray diffraction analysis of the catalyst particles, a peak ratio of a peak of a CoPt3 alloy and an MnPt3 alloy appearing around 2θ=32° is 0.14 or more on the basis of a main peak appearing around 2θ=40°. ¦ 2. The catalyst for a solid polymer fuel cell according to claim 1, wherein a cobalt concentration and a manganese concentration at a surface of the catalyst particles are lower than a cobalt concentration and the manganese concentration at a center of the particles. ¦ 3. The catalyst for a solid polymer fuel cell according to claim 1, wherein a supported density of the catalyst particles is from 30 to 70%. ¦ 4. The catalyst for a solid polymer fuel cell according to claim 2, wherein a supported density of the catalyst particles is from 30 to 70%. | 1. A catalyst for a solid polymer fuel cell comprising: catalyst particles of platinum, cobalt and manganese; anda carbon powder carrier supporting the catalyst particles, whereinthe catalyst particles were formed by subjecting a metallic salt solution of said metals to a reduction treatment,a molar ratio of the platinum, cobalt and manganese of the catalyst particles is of Pt:Co:Mn=1:0.06 to 0.13:0.25 to 0.33, andin an X-ray diffraction analysis of the catalyst particles, a peak intensity ratio of a Co—Mn alloy appearing around 2θ=27° is 0.15 or less on the basis of a main peak appearing around 2θ=40°,wherein in an X-ray diffraction analysis of the catalyst particles, a peak ratio of a peak of a CoPt3 alloy and an MnPt3 alloy appearing around 2θ=32° is 0.14 or more on the basis of a main peak appearing around 2θ=40°. | CPC_H01M | 4921005006347
16/537440 | US | P | Jig for assembly of battery module | Disclosed herein is a jig for assembly of a battery module, the jig including a housing having a first accommodation portion configured to accommodate a battery cell and a second accommodation portion disposed so as to be spaced apart from the first accommodation portion, the second accommodation portion being configured to accommodate a circuit board in the state of being spaced apart from the battery cell, wherein the battery cell is accommodated in the first accommodation portion, and the circuit board is accommodated in the second accommodation portion, whereby the orientation of the circuit board with respect to the battery cell may be maintained. | 1. A jig for assembly of a battery module, the jig comprising: a housing having a first accommodation portion configured to accommodate a battery cell and a second accommodation portion disposed so as to be spaced apart from the first accommodation portion, the second accommodation portion being configured to accommodate a circuit board in a state of being spaced apart from the battery cell,wherein the battery cell is accommodated in the first accommodation portion, and the circuit board is accommodated in the second accommodation portion, whereby an orientation of the circuit board with respect to the battery cell is maintained. ¦ 2. The jig according to claim 1, wherein the housing includes: an accommodation space partitioned by a partition wall as the first accommodation portion; andan opening formed through the partition wall as the second accommodation portion,the opening being provided with a step portion, on which the circuit board is settled. ¦ 3. The jig according to claim 1, further comprising a first protective cover configured to cover the battery cell accommodated in the first accommodation portion. ¦ 4. The jig according to claim 3, further comprising: a support unit, at which the housing is supported,wherein the first protective cover is turnably connected to the support unit. ¦ 5. The jig according to claim 4, wherein: the first protective cover is provided with a first contact portion configured to contact the housing, andthe housing is moved in a state of being in contact with the first contact portion, whereby the first protective cover is turned to cover the battery cell accommodated in the first accommodation portion. ¦ 6. The jig according to claim 5, wherein a first spring is provided between the first protective cover and the support unit. ¦ 7. The jig according to claim 1, further comprising a second protective cover configured to cover the circuit board accommodated in the second accommodation portion, wherein the second protective cover includes a through-hole that exposes a soldering portion of the circuit board to an outside, andwherein a connection member extending from the battery cell is attached to the soldering portion. ¦ 8. The jig according to claim 7, wherein: the second protective cover comprises an element exposure hole, through which an element provided on the circuit board is exposed, andthe element exposure hole is formed so as to be spaced apart from the through-hole. ¦ 9. The jig according to claim 7, further comprising: a support unit, at which the housing is supported,wherein the second protective cover is turnably connected to the support unit. ¦ 10. The jig according to claim 9, wherein: the second protective cover is provided with a second contact portion configured to contact the housing, andthe housing is moved in a state of being in contact with the second contact portion, whereby the second protective cover is turned to cover the circuit board accommodated in the second accommodation portion. ¦ 11. The jig according to claim 10, wherein a second spring is provided between the second protective cover and the support unit. ¦ 12. A battery module assembled using the jig according to claim 1. ¦ 13. A battery pack comprising a battery module assembled using the jig according to claim 1. | 1. A jig for assembly of a battery module, the jig comprising: a housing having a first accommodation portion configured to accommodate a battery cell and a second accommodation portion disposed so as to be spaced apart from the first accommodation portion, the second accommodation portion being configured to accommodate a circuit board in a state of being spaced apart from the battery cell,wherein the battery cell is accommodated in the first accommodation portion, and the circuit board is accommodated in the second accommodation portion, whereby an orientation of the circuit board with respect to the battery cell is maintained. | CPC_H01M | 4921004003807
16/444015 | US | P | Fuel cell separator and fuel cell device | An object of the present disclosure is to provide a fuel cell separator having a low contact resistance due to a tin oxide film and having an excellent corrosion resistance. An embodiment is a method for manufacturing a fuel cell separator including a stainless steel substrate. The method includes forming the tin oxide film on a surface of the stainless steel substrate; and attaching phosphoric acid or phosphate to at least a defective portion in the tin oxide film. | 1. A method for manufacturing a fuel cell separator including a stainless steel substrate, comprising: forming a tin oxide film on a surface of the stainless steel substrate, the tin oxide film comprising a defective portion;exposing the stainless steel substrate having the at least the defective portion of the tin oxide film to phosphoric acid or phosphate by immersion in a solution or spraying with the solution, the solution containing the phosphoric acid or the phosphate; andattaching phosphoric acid or phosphate to at least the defective portion in the tin oxide film, forming the fuel cell separator. ¦ 2. The method for manufacturing a fuel cell separator according to claim 1, wherein the phosphate is inorganic phosphate. ¦ 3. The method for manufacturing a fuel cell separator according to claim 2, wherein the inorganic phosphate is orthophosphate. ¦ 4. The method for manufacturing a fuel cell separator according to claim 1, wherein the attaching includes: brining the stainless steel substrate on which the tin oxide film is formed into contact with a solution containing the phosphoric acid or the phosphate; anddrying the stainless steel substrate after the contact. ¦ 5. The method for manufacturing a fuel cell separator according to claim 1, further comprising removing a passive film present on the surface of the stainless steel substrate under a vacuum condition prior to the forming, the forming including forming the tin oxide film with the vacuum condition maintained. ¦ 6. A fuel cell separator comprising: a stainless steel substrate and;a tin oxide film formed on a surface of the stainless steel substrate, wherein phosphoric acid or phosphate attaches to a defective portion in the tin oxide film by immersion of the defective portion in or spraying the defective portion with a solution containing phosphoric acid or phosphate. ¦ 7. A fuel cell device comprising the fuel cell separator according to claim 6. ¦ 8. The fuel cell device according to claim 7, further comprising a solid electrolyte membrane. ¦ 9. The fuel cell device according to claim 8, wherein the solid electrolyte membrane contains a fluorine-based electrolyte resin. | 1. A method for manufacturing a fuel cell separator including a stainless steel substrate, comprising: forming a tin oxide film on a surface of the stainless steel substrate, the tin oxide film comprising a defective portion;exposing the stainless steel substrate having the at least the defective portion of the tin oxide film to phosphoric acid or phosphate by immersion in a solution or spraying with the solution, the solution containing the phosphoric acid or the phosphate; andattaching phosphoric acid or phosphate to at least the defective portion in the tin oxide film, forming the fuel cell separator. | CPC_H01M | 4921004003824
16/410809 | US | P | Cooling structure for vehicle battery | A cooling structure for a vehicle battery includes a battery module, a heat transfer sheet, a cooling water circulation pipe line, and a cooling-water storage chamber. In the battery module, battery cells are arranged in one direction. The heat transfer sheet is fixed to a lower surface of the battery module. The cooling water circulation pipe line faces the lower surface of the battery module with being in contact with the heat transfer sheet. The cooling-water storage chamber is of a non-circulation type and disposed below the battery module while in contact with a lower surface of the cooling water circulation pipe line. | 1. A cooling structure for a vehicle battery, the structure comprising: a battery module in which battery cells are arranged in one direction;a heat transfer sheet fixed to a lower surface of the battery module;a cooling water circulation pipe line facing the lower surface of the battery module with being in contact with the heat transfer sheet; anda cooling-water storage chamber that is of a non-circulation type and disposed below the battery module while in contact with a lower surface of the cooling water circulation pipe line. ¦ 2. The cooling structure for a vehicle battery according to claim 1, wherein the cooling water circulation pipe line comprisesa cooling water storage section in which cooling water flowing through the cooling water circulation pipe line is temporarily stored,the cooling water storage section is disposed on the lower surface of the battery module in a state of being in contact with the heat transfer sheet, and a lower surface of the cooling water storage section is in contact with the cooling water storage chamber; andthe cooling water storage chamber is disposed on an upper surface of a bottom plate of the vehicle. ¦ 3. The cooling structure of a vehicle battery according to claim 2, wherein the cooling water storage section and the cooling water storage chamber are formed as an integrated temperature control housing;the integrated temperature control housing comprises:a first metal plate in contact with the heat transfer sheet,a second metal plate in contact with the bottom plate, anda third metal plate that partitions an internal space formed by the first metal plate and the second metal plate into an upper space as the cooling water storage section and a lower space as the cooling water storage chamber; andthe first metal plate, the second metal plate, and the third metal plate are made of aluminum. ¦ 4. The cooling structure of a vehicle battery according to claim 3, further comprising at least one cooling fins protruding to the outside of the vehicle, the at least one fin being disposed on the bottom plate below the integrated temperature control housing. ¦ 5. The cooling structure of a vehicle battery according to claim 3, further comprising an annular insulating base disposed along an outer peripheral edge of the integrated temperature control housing, between the integrated temperature control housing and the bottom plate. ¦ 6. The cooling structure of a vehicle battery according to claim 4, further comprising an annular insulating base disposed along an outer peripheral edge of the integrated temperature control housing, between the integrated temperature control housing and the bottom plate. | 1. A cooling structure for a vehicle battery, the structure comprising: a battery module in which battery cells are arranged in one direction;a heat transfer sheet fixed to a lower surface of the battery module;a cooling water circulation pipe line facing the lower surface of the battery module with being in contact with the heat transfer sheet; anda cooling-water storage chamber that is of a non-circulation type and disposed below the battery module while in contact with a lower surface of the cooling water circulation pipe line. | CPC_H01M | 4921004003840
16/435614 | US | P | Method of producing laminated separator for nonaqueous electrolyte secondary battery | A laminated separator for a nonaqueous electrolyte secondary battery, (i) includes a porous film and a porous layer containing a polyvinylidene fluoride-based resin and (ii) has an excellent rate characteristic. The laminated separator includes the porous film containing a polyolefin-based resin as a main component and the porous layer containing the polyvinylidene fluoride-based resin, in which a surface of the porous layer has a 60-degree specular gloss of 3% to 26%. | 1. A method of producing a laminated separator for a nonaqueous electrolyte secondary battery, the laminated separator including (i) a porous film containing a polyolefin-based resin at a proportion of not less than 50% by volume and (ii) a porous layer containing a polyvinylidene fluoride-based resin, the method comprising the steps of: (1) applying a coating solution, in which the polyvinylidene fluoride-based resin is dissolved, to the porous film to form a coating layer;(2) separating the polyvinylidene fluoride-based resin out of the coating layer; and(3) adjusting a gloss of the coating layer from which the polyvinylidene fluoride-based resin has been separated,wherein the gloss is adjusted by a chemical treatment, a physical treatment of removing a surface of the coating layer, a corona treatment, or a plasma treatment. ¦ 2. The method as set forth in claim 1, wherein the gloss is adjusted by a chemical treatment utilizing an acid, an alkali, or an organic solvent. ¦ 3. The method as set forth in claim 2, wherein the chemical treatment utilizes a ketone, an amide, a cyclic carbonate, a chain carbonate, or a cyclic ester. ¦ 4. The method as set forth in claim 3, wherein the chemical treatment utilizes dimethyl carbonate, diethyl carbonate, ethyl methyl carbonate, or a fluorine substituent of any of the dimethyl carbonate, the diethyl carbonate, and the ethyl methyl carbonate. | 1. A method of producing a laminated separator for a nonaqueous electrolyte secondary battery, the laminated separator including (i) a porous film containing a polyolefin-based resin at a proportion of not less than 50% by volume and (ii) a porous layer containing a polyvinylidene fluoride-based resin, the method comprising the steps of: (1) applying a coating solution, in which the polyvinylidene fluoride-based resin is dissolved, to the porous film to form a coating layer;(2) separating the polyvinylidene fluoride-based resin out of the coating layer; and(3) adjusting a gloss of the coating layer from which the polyvinylidene fluoride-based resin has been separated,wherein the gloss is adjusted by a chemical treatment, a physical treatment of removing a surface of the coating layer, a corona treatment, or a plasma treatment. | CPC_H01M | 4921003004968
16/575364 | US | P | Secondary battery and method of manufacturing the same | A secondary battery includes a positive electrode current collector attached to an electrode group, a sealing body including a lid plate and a positive electrode terminal, and a current collecting lead interposed between the positive electrode current collector and the sealing body, and joined to the positive electrode current collector and the sealing body. The current collecting lead has a top wall located on a side of the sealing body, a bottom wall facing the top wall, and located on a side of the positive electrode current collector, and a pair of side walls and extending between a side edge of the top wall and a side edge of the bottom wall, and facing each other. The top wall includes faced parts and facing the bottom wall, and extension parts extending outward from the faced parts, and the extension parts are joined to the lid plate. | 1. A secondary battery comprising: an outer can having an opening,a sealing body sealing the opening of the outer can, the sealing body including a lid plate arranged at the opening and a terminal of a first electrode attached to the lid plate;an electrode group formed by stacking the first electrode and a second electrode via a separator, the electrode group being housed with an electrolyte inside the outer can;a current collector joined to the first electrode of the electrode group; anda current collecting lead interposed between the sealing body and the current collector and joined to the sealing body and the current collector to electrically connect the current collector and the sealing body;wherein the current collecting lead has a top wall located on a side of the sealing body, a bottom wall facing the top wall and located on a side of the current collector, and a pair of side walls extending between a side edge of the top wall and a side edge of the bottom wall, and facing each other;wherein the top wall is divided by a top wall slit into a first body portion and a second body portion, the first body portion and the second body portion each comprising: a faced part facing the bottom wall,an extension part extending outward from the faced part, the extension part being joined to the lid plate; andan arced notch, the arced notch of the first body portion being aligned with the arced notch of the second body portion to form a substantially circular top wall through hole; andwherein the bottom wall includes a bottom wall through hole aligned with the top wall through hole. ¦ 2. The secondary battery according to claim 1, wherein the lid plate has a flat surface in contact with the current collecting lead. ¦ 3. The secondary battery according to claim 1, wherein the extension part has a welded part including a portion in which a lead protrusion protruding to the side of the sealing body is deformed by heat. ¦ 4. The secondary battery according to claim 1, wherein the current collector has a welded part including a portion in which a current collector protrusion protruding to a side of the current collecting lead is deformed by heat. ¦ 5. The secondary battery according to claim 4, wherein the current collector has a slit, and the current collector protrusion is positioned at a position avoiding the slit. ¦ 6. The secondary battery according to claim 1, wherein the lid plate is surrounded by a ring-shaped gasket and wherein the inner surface of the lid plate is a planar surface extending to the ring-shaped gasket. ¦ 7. The secondary battery according to claim 1, wherein the extension part and the faced part of the current collecting lead are disposed along a common plane. ¦ 8. A method of manufacturing a secondary battery, comprising: a composite preparation step of preparing a composite, formed by joining a current collecting lead to a sealing body, of the sealing body and the current collecting lead, the sealing body including a lid plate and a terminal of a first electrode attached to an outer surface of the lid plate, the current collecting lead including a top wall, a bottom wall facing the top wall, and a pair of side walls extending between a side edge of the top wall and a side edge of the bottom wall, and facing each other, the top wall being divided by a slit into a first body portion and a second body portion each having a faced part facing the bottom wall, an extension part extending outward from the faced part, the extension part being joined to an inner surface of the lid plate, and an arced notch, the arced notch of the first body portion being aligned with the arced notch of the second body portion to form a substantially circular top wall through hole, wherein the bottom wall includes a bottom wall through hole aligned with the top wall through hole;an electrode group preparation step of joining a current collector to the electrode group formed by stacking the first electrode and a second electrode via a separator, and preparing the electrode group joined with the current collector;an electrode group housing step of housing the electrode group prepared in the electrode group preparing step in an outer can having an opening;a joining step of arranging the composite prepared in the composite preparation step in the opening portion of the outer can, and joining between the current collector of the electrode group housed in the outer can and the bottom wall of the current collecting lead in the composite; anda sealing step of attaching the sealing body to the outer can, and sealing the opening of the outer can. ¦ 9. The method of manufacturing a secondary battery according to claim 8, wherein the lid plate is surrounded by a ring-shaped gasket and wherein the inner surface of the lid plate is a planar surface extending to the ring-shaped gasket. ¦ 10. The method of manufacturing a secondary battery according to claim 8, wherein the extension part and the faced part of the current collecting lead are disposed along a common plane. | 1. A secondary battery comprising: an outer can having an opening,a sealing body sealing the opening of the outer can, the sealing body including a lid plate arranged at the opening and a terminal of a first electrode attached to the lid plate;an electrode group formed by stacking the first electrode and a second electrode via a separator, the electrode group being housed with an electrolyte inside the outer can;a current collector joined to the first electrode of the electrode group; anda current collecting lead interposed between the sealing body and the current collector and joined to the sealing body and the current collector to electrically connect the current collector and the sealing body;wherein the current collecting lead has a top wall located on a side of the sealing body, a bottom wall facing the top wall and located on a side of the current collector, and a pair of side walls extending between a side edge of the top wall and a side edge of the bottom wall, and facing each other;wherein the top wall is divided by a top wall slit into a first body portion and a second body portion, the first body portion and the second body portion each comprising: a faced part facing the bottom wall,an extension part extending outward from the faced part, the extension part being joined to the lid plate; andan arced notch, the arced notch of the first body portion being aligned with the arced notch of the second body portion to form a substantially circular top wall through hole; andwherein the bottom wall includes a bottom wall through hole aligned with the top wall through hole. | CPC_H01M | 4921003004974
16/561761 | US | P | Positive electrode active material particle powder for non-aqueous electrolyte secondary battery, method for manufacturing same, and non-aqueous electrolyte secondary battery | Positive electrode active material particle powder includes: lithium manganese oxide particle powder having Li and Mn as main components and a cubic spinel structure with an Fd-3m space group. The lithium manganese oxide particle powder is composed of secondary particles, which are aggregates of primary particles, an average particle diameter (D50) of the secondary particles being from 4 μm to 20 μm, and at least 80% of the primary particles exposed on surfaces of the secondary particles each have a polyhedral shape having at least one plane that is adjacent to two planes. | 1. A method of manufacturing positive electrode active material particle powder for a non-aqueous electrolyte secondary battery, the method comprising: mixing trimanganese tetroxide, a lithium compound, and a crystal plane growth suppressor to form a mixture, andfiring the mixture in an oxidizing atmosphere at a temperature from 700° C. to 950° C. ¦ 2. The method of claim 1, wherein the trimanganese tetroxide is composed of secondary particles, which are aggregates of primary particles, an average particle diameter (D50) of the secondary particles being from 3 μm to 20 μm, and crystallite size of the primary particles being from 50 nm to 150 nm. ¦ 3. The method of claim 1, wherein the crystal plane growth suppressor is a tungsten compound. | 1. A method of manufacturing positive electrode active material particle powder for a non-aqueous electrolyte secondary battery, the method comprising: mixing trimanganese tetroxide, a lithium compound, and a crystal plane growth suppressor to form a mixture, andfiring the mixture in an oxidizing atmosphere at a temperature from 700° C. to 950° C. | CPC_H01M | 4921003004991
16/841174 | US | P | Fuel cell module, manufacturing method thereof, and connector | A connector is moved obliquely to a first separator. An optical distance measuring device is used to optically measure an attachment position of the connector while using the first separator as a reference. A reference plane of the first separator is used as a reference. An inspection plane of the connector is also used as a reference. The inspection plane is formed to be parallel to the reference plane in the state that the connector is accurately attached to an attachment portion. | 1. A manufacturing method of a fuel cell module, comprising the steps of: attaching a connector to at least one of a plurality of cells, each having an approximately rectangular outer shape, in order to measure a voltage of the cell; andmaking an inspection to determine whether an attachment position of the connector is acceptable, whereinthe step of attaching the connector includes moving the connector obliquely to an edge of the cell that forms one side of the approximately rectangular outer shape, so as to attach the connector to the edge of the cell,the connector includes a plane that is arranged parallel to a reference plane that is part of the edge of the cell in an accurately attached state of the connector, andthe step of making the inspection includes optically measuring a distance from the plane that is parallel to the reference plane, to the reference plane, so as to make the inspection. ¦ 2. The manufacturing method of the fuel cell module according to claim 1, wherein each of the plurality of cells includes a first separator, a second separator, and an insulating frame that is placed between the first separator and the second separator to isolate the first separator and the second separator from each other,the step of attaching the connector includes attaching the connector to the first separator, andthe reference plane is part of the first separator. ¦ 3. The manufacturing method of the fuel cell module according to claim 2, wherein the first separator includes an attachment portion configured to attach the connector, andthe attachment portion is exposed from the insulating frame. | 1. A manufacturing method of a fuel cell module, comprising the steps of: attaching a connector to at least one of a plurality of cells, each having an approximately rectangular outer shape, in order to measure a voltage of the cell; andmaking an inspection to determine whether an attachment position of the connector is acceptable, whereinthe step of attaching the connector includes moving the connector obliquely to an edge of the cell that forms one side of the approximately rectangular outer shape, so as to attach the connector to the edge of the cell,the connector includes a plane that is arranged parallel to a reference plane that is part of the edge of the cell in an accurately attached state of the connector, andthe step of making the inspection includes optically measuring a distance from the plane that is parallel to the reference plane, to the reference plane, so as to make the inspection. | CPC_H01M | 4921003005005
16/777341 | US | P | Fuel cell system and operating method thereof | A fuel cell system is disclosed, which includes an anode recirculation loop comprising a fuel cell stack for generating power, a flowmeter for measuring a fuel flow rate of a fuel provided into the anode recirculation loop, a current measuring device for measuring a current drawn from the fuel cell stack, a recycle ratio measuring device for measuring a recycle ratio in the anode recirculation loop, and a processor for estimating a fuel utilization of the fuel cell stack based on the measured fuel flow rate, the measured current and the measured recycle ratio. Methods for operating the fuel cell system are also disclosed. | 1. A method for operating a fuel cell system for generating power, the method comprising: supplying to a fuel reformer of an anode recirculation loop, a fuel from a fuel supply device and a tail gas from an anode outlet of an anode of a fuel cell stack;receiving a reformate at a reformer outlet of the fuel reformer, wherein the reformate is divided into a recirculated reformate and a slip reformate, and wherein the recirculated reformate is recirculated back to the anode inlet of the anode;measuring a fuel flow rate of the fuel provided into a reformer inlet of the fuel reformer;measuring a current drawn from the fuel cell stack by an electrical load;measuring a recycle ratio in the anode recirculation loop defined as a flow rate ratio of the recirculated reformate to the reformate; andestimating a fuel utilization of the fuel cell stack based on the measured fuel flow rate, the measured current and the measured recycle ratio; andcontrolling the fuel cell system based on the estimated fuel utilization of the fuel cell stack. ¦ 2. The method of claim 1, wherein estimating the fuel utilization of the fuel cell stack comprises:calculating the fuel utilization of the fuel cell system based on the measured fuel flow rate, the measured current and a number of fuel cells of the fuel cell stack anddetermining the fuel utilization of the fuel cell stack by comparing the calculated fuel utilization of the fuel cell system and the measured recycle ratio to a pre-established fuel utilization model. ¦ 3. The method of claim 2, wherein controlling the fuel cell system prevents fuel starvation by comparing the calculated fuel utilization of the fuel cell system and a fuel utilization setpoint of the fuel cell system. ¦ 4. The method of claim 1, wherein controlling the fuel cell system comprises generating a warning signal or sending a notification when the estimated fuel utilization of the fuel cell stack is close to a fuel utilization high limit or a fuel utilization low limit of the fuel cell stack. ¦ 5. The method of claim 1, wherein controlling the system comprises: adjusting one or more of the fuel flow rate provided into the reformer inlet of the fuel reformer, the current drawn from the fuel cell stack and the recycle ratio in the anode recirculation loop when the estimated fuel utilization of the fuel cell stack is close to a fuel utilization high limit or a fuel utilization low limit of the fuel cell stack. ¦ 6. The method of claim 1, wherein adjusting the fuel flow rate provided into the reformer inlet of the fuel reformer comprises: increasing the fuel flow rate when the estimated fuel utilization of the fuel cell stack approaches a fuel utilization high limit of the fuel cell stack anddecreasing the fuel flow rate when the estimated fuel utilization of the fuel cell stack approaches a fuel utilization low limit of the fuel cell stack. ¦ 7. The method of claim 1, wherein adjusting the current drawn from the fuel cell stack comprises: decreasing the current drawn when the estimated fuel utilization of the fuel cell stack approaches a fuel utilization high limit of the fuel cell stack andincreasing the current drawn when the estimated fuel utilization of the fuel cell stack approaches a fuel utilization low limit of the fuel cell stack. ¦ 8. The method of claim 1, wherein adjusting the recycle ratio in the anode recirculation loop comprises: increasing the recycle ratio when the estimated fuel utilization of the fuel cell stack approaches a fuel utilization high limit of the fuel cell stack and decreasing the recycle ratio when the estimated fuel utilization of the fuel cell stack approaches a fuel utilization low limit of the fuel cell stack. ¦ 9. A method for operating a fuel cell system, the method comprising: an estimated fuel utilization of a fuel cell stack that is approaching at least one of a fuel utilization high limit or a fuel utilization low limit of the fuel cell stack,controlling the fuel cell system to prevent fuel starvation by at least one of:a) adjusting a fuel flow rate of a fuel supplied to a fuel reformer of the anode recirculation loop,b) adjusting current drawn from the fuel cell stack by an electrical load connected thereto, orc) adjusting a recycle ratio in the anode recirculation loop,wherein the recycle ratio is defined as a flow rate ratio of a recirculated reformate to a reformate,wherein the reformate is output by the fuel reformer and is divided into a slip reformate and the recirculated reformate, andwherein the recirculated reformate is recirculated back to the fuel cell stack. ¦ 10. The method of claim 9, wherein the estimated fuel utilization of the fuel cell stack is based on a measured fuel flow rate of the fuel supplied to the fuel reformer, a measured current drawn from the fuel cell stack, and a measured recycle ratio of the recirculated reformate to the reformate. ¦ 11. The method of claim 10, wherein the fuel utilization high limit of the fuel cell system is predicted from a fuel utilization model comprising the measured recycle ratio and a pre-established fuel utilization high limit of the fuel cell stack, and wherein the fuel utilization model defines a mapping relationship between a fuel utilization of the fuel cell stack, a fuel utilization of the fuel cell system, and the recycle ratio in the anode recirculation loop. ¦ 12. The method of claim 10, wherein the fuel utilization low limit of the system is determined based on a steam-to-carbon ratio (SCR) model. ¦ 13. The method of claim 12, wherein the SCR model defines a mapping relationship between the fuel utilization of the fuel cell system and the anode recirculation loop. ¦ 14. The method of claim 9, wherein controlling the fuel cell system comprises controlling the fuel cell system based on at least one of a fuel flow rate trim, a current trim, and a recycle ratio trim. ¦ 15. The method of claim 14, wherein the fuel flow rate trim, the current trim, and the recycle ratio trim are based on a predicted fuel utilization high limit of the fuel cell system, a predicted fuel utilization low limit of the fuel cell system, and the calculated fuel utilization of the fuel cell system. ¦ 16. The method of claim 14, wherein controlling the system comprises controlling the system based on at least one of a corrected fuel flow rate setpoint, a corrected current setpoint, and a corrected recycle ratio setpoint, wherein the corrected fuel flow rate setpoint defines a fuel flow rate setpoint corrected using the fuel flow rate trim, wherein the corrected current setpoint defines a current setpoint corrected using the current trim, and wherein the corrected recycle ratio setpoint defines a recycle ratio setpoint corrected using the recycle ratio trim. ¦ 17. A method for controlling a fuel cell system including a fuel cell stack, the method comprising: estimating a fuel utilization of the fuel cell stack based on:a) a measured fuel flow rate of fuel supplied to a fuel reformer of the fuel cell system,b) a measured current drawn by an electrical load connected to the fuel cell stack, andc) a measured recycle ratio in an anode recirculation loop,wherein the measured recycle ratio is defined as a ratio between a reformate being output by the fuel reformer and a portion of the reformate being recirculated to the fuel cell stack; andin response to the estimated fuel utilization of the fuel cell stack approaching one of a fuel utilization high limit or a fuel utilization low limit of the fuel cell stack,controlling the fuel cell system to prevent fuel starvation by at least one of:a) adjusting a fuel flow rate supplied to the fuel reformer,b) adjusting the current drawn from the fuel cell stack, andc) adjusting the recycle ratio in the anode recirculation loop,wherein controlling the fuel cell system includes controlling the fuel cell system with respect to one of a fuel utilization high limit of the fuel cell system based on the measured recycle ratio and a pre-established fuel utilization high limit of the fuel cell stack and controlling the fuel utilization low limit of the system based on a steam-to-carbon ratio model. ¦ 18. The method of claim 17, wherein the measured fuel flow rate is indicative of a flow rate of fuel supplied from a fuel supply device, and wherein the measured recycle ratio is a flow rate ratio of a recirculated reformate to the reformate in the anode recirculation loop. ¦ 19. The method of claim 17, wherein estimating the fuel utilization of the fuel cell stack comprises: calculating a fuel utilization of the fuel cell system based on the measured fuel flow rate, the measured current, and a number of fuel cells of the fuel cell stack anddetermining the fuel utilization of the fuel cell stack from a pre-established fuel utilization model according to the calculated fuel utilization of the system and the measured recycle ratio. ¦ 20. The method of claim 17, wherein adjusting the fuel flow rate provided to the fuel reformer comprises: increasing the fuel flow rate when the estimated fuel utilization of the fuel cell stack approaches the fuel utilization high limit of the fuel cell stack anddecreasing the fuel flow rate when the estimated fuel utilization of the fuel cell stack approaches the fuel utilization low limit of the fuel cell stack. | 1. A method for operating a fuel cell system for generating power, the method comprising: supplying to a fuel reformer of an anode recirculation loop, a fuel from a fuel supply device and a tail gas from an anode outlet of an anode of a fuel cell stack;receiving a reformate at a reformer outlet of the fuel reformer, wherein the reformate is divided into a recirculated reformate and a slip reformate, and wherein the recirculated reformate is recirculated back to the anode inlet of the anode;measuring a fuel flow rate of the fuel provided into a reformer inlet of the fuel reformer;measuring a current drawn from the fuel cell stack by an electrical load;measuring a recycle ratio in the anode recirculation loop defined as a flow rate ratio of the recirculated reformate to the reformate; andestimating a fuel utilization of the fuel cell stack based on the measured fuel flow rate, the measured current and the measured recycle ratio; andcontrolling the fuel cell system based on the estimated fuel utilization of the fuel cell stack. | CPC_H01M | 4921003005014
16/443167 | US | P | Battery with multiple jelly rolls in a single pouch | The disclosed embodiments provide a battery cell which includes a set of jelly rolls enclosed in a pouch. Each jelly roll includes layers which are wound together, including a cathode with an active coating, a separator, and an anode with an active coating. The battery cell also includes a first set of conductive tabs and a second set of conductive tabs. Each of the first set of conductive tabs is coupled to the cathode of one of the jelly rolls, and each of the second set of conductive tabs is coupled to the anode of one of the jelly rolls. At least one of the first set and one of the second set of conductive tabs extend through seals in the pouch to provide terminals for the battery cell. | 1. A battery pack, comprising: a plurality of jelly rolls, wherein each jelly roll of the plurality of jelly rolls comprises wound layers of a cathode with an active coating, a separator, and an anode with an active coating;an enclosure enclosing the plurality of jelly rolls;a first conductive tab coupled to a cathode of the plurality of jelly rolls and extending through the enclosure;a second conductive tab coupled to an anode of the plurality of jelly rolls and extending through the enclosure; wherein the plurality of jelly rolls vary in at least one of a length, thickness, and width; andwherein a side of a first jelly roll of the plurality of jelly rolls abuts an end of a second jelly roll of the plurality of jelly rolls. ¦ 2. The battery pack of claim 1, wherein the first jelly roll of the plurality of jelly rolls and the second jelly roll of the plurality of jelly rolls are arranged in an “L” shape. ¦ 3. The battery pack of claim 1, wherein the first jelly roll of the plurality of jelly rolls is positioned perpendicular to the second jelly roll of the plurality of jelly rolls. ¦ 4. The battery pack of claim 1, further comprising a plurality of frames, the plurality of frames disposed within the enclosure, wherein each frame of the plurality of frames separates a respective jelly roll of the plurality of jelly rolls from contact with the remaining jelly rolls of the plurality of jelly rolls. ¦ 5. The battery pack of claim 1, wherein the enclosure further comprises a plurality of compartments, wherein each compartment of the plurality of compartments separates a respective jelly roll of the plurality of jelly rolls from contact with the remaining jelly rolls of the plurality of jelly rolls. ¦ 6. The battery pack of claim 1, wherein the enclosure comprises a pouch. ¦ 7. The battery pack of claim 1, wherein the plurality of jelly rolls are electrically connected in a parallel configuration. ¦ 8. The battery pack of claim 1, wherein the plurality of jelly rolls are electrically connected in a series configuration. ¦ 9. A method for manufacturing a battery pack, the method comprising: inserting a plurality of jelly rolls within an enclosure, each jelly roll of the plurality of jelly rolls comprising wound layers of a cathode with an active coating, a separator, and an anode with an active coating, wherein the plurality of jelly rolls vary in at least one of a length, thickness, and width;arranging a side of a first jelly roll of the plurality of jelly rolls to abut an end of a second jelly roll of the plurality of jelly rolls;connecting a first end of a first conductive tab to a cathode of the plurality of jelly rolls;connecting a first end of a second conductive tab to an anode of the plurality of jelly rolls;disposing a second end of the first conductive tab through the enclosure; anddisposing a second end of the second conductive tab through the enclosure. ¦ 10. The method of claim 9, wherein the first jelly roll of the plurality of jelly rolls and the second jelly roll of the plurality of jelly rolls are arranged in an “L” shape. ¦ 11. The method of claim 9, wherein the first jelly roll of the plurality of jelly rolls is positioned perpendicular to the second jelly roll of the plurality of jelly rolls. ¦ 12. The method of claim 9, further comprising disposing a plurality of frames within the enclosure, wherein each frame of the plurality of frames separates a respective jelly roll of the plurality of jelly rolls from contact with the remaining jelly rolls of the plurality of jelly rolls. ¦ 13. The method of claim 9, further comprising forming a plurality of compartments from the enclosure, wherein each compartment of the plurality of compartments separates a respective jelly roll of the plurality of jelly rolls from contact with the remaining jelly rolls of the plurality of jelly rolls. ¦ 14. The method of claim 9, wherein the plurality of jelly rolls are electrically connected in a parallel configuration. ¦ 15. The method of claim 9, wherein the plurality of jelly rolls are electrically connected in a series configuration. ¦ 16. A portable electronic device, comprising: a set of components powered by a battery pack, the battery pack comprising: a plurality of jelly rolls, wherein each jelly roll of the plurality of jelly rolls comprises wound layers of a cathode with an active coating, a separator, and an anode with an active coating;an enclosure enclosing the plurality of jelly rolls;a first conductive tab coupled to a cathode of the plurality of jelly rolls and extending through the enclosure;a second conductive tab coupled to an anode of the plurality of jelly rolls and extending through the enclosure; wherein the plurality of jelly rolls vary in at least one of a length, thickness, and width; andwherein a side of a first jelly roll of the plurality of jelly rolls abuts an end of a second jelly roll of the plurality of jelly rolls. ¦ 17. The portable electronic device of claim 16, wherein the first jelly roll of the plurality of jelly rolls and the second jelly roll of the plurality of jelly rolls are arranged in an “L” shape. ¦ 18. The portable electronic device of claim 16, wherein the first jelly roll of the plurality of jelly rolls is positioned perpendicular to the second jelly roll of the plurality of jelly rolls. ¦ 19. The portable electronic device of claim 16, wherein the plurality of jelly rolls are electrically connected in a parallel configuration. ¦ 20. The portable electronic device of claim 16, wherein the plurality of jelly rolls are electrically connected in a series configuration. | 1. A battery pack, comprising: a plurality of jelly rolls, wherein each jelly roll of the plurality of jelly rolls comprises wound layers of a cathode with an active coating, a separator, and an anode with an active coating;an enclosure enclosing the plurality of jelly rolls;a first conductive tab coupled to a cathode of the plurality of jelly rolls and extending through the enclosure;a second conductive tab coupled to an anode of the plurality of jelly rolls and extending through the enclosure; wherein the plurality of jelly rolls vary in at least one of a length, thickness, and width; andwherein a side of a first jelly roll of the plurality of jelly rolls abuts an end of a second jelly roll of the plurality of jelly rolls. | CPC_H01M | 4921003005020
16/923567 | US | P | Solid electrolyte, manufacturing method of solid electrolyte, battery and battery pack | According to one embodiment, a solid electrolyte includes a sintered body of ceramic grains. The sintered body includes a crystal plane having an ion conducting path. The crystal plane is oriented in a direction which intersects at least one surface of the solid electrolyte. | 1. A method for manufacturing a solid electrolyte comprising: applying an alternating electric field in a direction which intersects at least one surface of a solid electrolyte precursor comprising a ceramic-grain sintered body comprising a crystal plane having an ion conducting path, while heating the solid electrolyte precursor, thereby orienting the crystal plane. ¦ 2. The method according to claim 1, wherein the applying the alternating electric field further comprises: arranging the solid electrolyte precursor between platinum electrodes; andsintering the solid electrolyte precursor while applying the alternating electric field between the platinum electrodes. ¦ 3. The method according to claim 1, wherein a voltage of the alternating electric field falls within a range of 0.1 V to 5.0 V. ¦ 4. The method according to claim 3, wherein a frequency of the alternating electric field falls within a range of 10 mHz to 10 MHz. ¦ 5. The method according to claim 1, wherein the solid electrolyte is a perovskite-type solid electrolyte or a garnet-type solid electrolyte. ¦ 6. The method according to claim 1, wherein the crystal plane is oriented in a direction which intersects at least one surface of the solid electrolyte. ¦ 7. The method according to claim 6, wherein the direction intersects the at least one surface of the solid electrolyte in a range of not more than 30° with respect to a perpendicular of the at least one surface of the solid electrolyte. ¦ 8. The method according to claim 6, wherein the crystal plane is oriented in a direction which perpendicularly intersects the at least one surface of the solid electrolyte. ¦ 9. The method according to claim 1, wherein the ceramic-grain sintered body has lithium-ion conduction. ¦ 10. The method according to claim 1, wherein the applying the alternating electric field further comprises: arranging the solid electrolyte precursor between a positive electrode and a negative electrode to obtain a laminated body; andsintering the solid electrolyte precursor while applying hot pressing and the alternating electric field to the laminated body. | 1. A method for manufacturing a solid electrolyte comprising: applying an alternating electric field in a direction which intersects at least one surface of a solid electrolyte precursor comprising a ceramic-grain sintered body comprising a crystal plane having an ion conducting path, while heating the solid electrolyte precursor, thereby orienting the crystal plane. | CPC_H01M | 4921003005025
16/414270 | US | P | Conductor module for terminal | A conductor module for terminal includes a bus bar, a state detector including a detection conductor, and a fixing member fixing the state detector to the bus bar. The bus bar includes a connection surface to which the detection conductor is electrically connected, and two fixing holes formed with the placed state detector interposed therebetween. The fixing member includes a main body that the state detector is made contact with, and plastically deformable fixing legs. Each of the fixing legs is inserted in the fixing hole from the connection surface side and projects from the fixed surface. In a fixed state, when the fixing leg is seen from an axis direction of the fixing hole, a tip of the fixing leg is disposed on the outside in a radial direction than the fixing holes. | 1. A conductor module for terminal comprising: at least one or more connection conductor that is electrically connected to either of two electrode terminals of a battery cell in a battery module including a plurality of the battery cells;a state detector that includes a detection conductor electrically connecting at least the one or more connection conductor and a state detecting device detecting a state of the battery cell to which the connection conductor is electrically connected to each other; anda fixing member that fixes the state detector to at least the one or more connection conductor, whereinthe connection conductor includes: a connection surface on which a part of the state detector is placed and to which the detection conductor is electrically connected; a fixed surface that faces the connection surface; and at least two or more fixing holes that penetrate through the connection surface and the fixed surface and are formed with the placed state detector interposed between the at least two or more fixing holes,the state detector includes an insulator that covers the detection conductor,the insulator includes a plate-shaped portion facing the fixed surface,the plate-shaped portion has through-holes each corresponding to the fixing holes,the fixing member includes: a main body that the state detector is made contact with; and a plurality of fixing legs that each project from the main body and correspond to the respective fixing holes,each of the fixing legs that is plastically deformable by an external force, is inserted in corresponding one of the fixing holes from the connection surface side and projects from the fixed surface,in a fixed state where the state detector is fixed to the connection conductor by the fixing member, when seen from an axis direction of the fixing hole, a tip of the fixing leg is disposed on the outside in a radial direction with respect to the fixing hole, andeach of the fixing legs is, in the fixed state, inserted in the fixing hole and the through-hole. ¦ 2. The conductor module for terminal according to claim 1, wherein the main body is made contact with the insulator in the fixed state. ¦ 3. The conductor module for terminal according to claim 1, wherein the main body has a rib formed on a facing surface facing the connection surface in the fixed state, the rib projecting at least to the state detector side. ¦ 4. The conductor module for terminal according to claim 2, wherein the main body has a rib formed on a facing surface facing the connection surface in the fixed state, the rib projecting at least to the state detector side. ¦ 5. The conductor module for terminal according to claim 1, wherein the fixing member is formed of a synthetic resin having thermoplasticity, andthe tip is disposed so as to surround the outer periphery of the fixing hole when seen from the axis direction of the fixing hole. ¦ 6. The conductor module for terminal according to claim 2, wherein the fixing member is formed of a synthetic resin having thermoplasticity, andthe tip is disposed so as to surround the outer periphery of the fixing hole when seen from the axis direction of the fixing hole. ¦ 7. The conductor module for terminal according to claim 3, wherein the fixing member is formed of a synthetic resin having thermoplasticity, andthe tip is disposed so as to surround the outer periphery of the fixing hole when seen from the axis direction of the fixing hole. ¦ 8. The conductor module for terminal according to claim 4, wherein the fixing member is formed of a synthetic resin having thermoplasticity, andthe tip is disposed so as to surround the outer periphery of the fixing hole when seen from the axis direction of the fixing hole. ¦ 9. A conductor module for terminal comprising: at least one or more connection conductor that is electrically connected to either of two electrode terminals of a battery cell in a battery module including a plurality of the battery cells;a state detector that includes a detection conductor electrically connecting at least the one or more connection conductor and a state detecting device detecting a state of the battery cell to which the connection conductor is electrically connected to each other; anda fixing member that fixes the state detector to at least the one or more connection conductor, whereinthe connection conductor includes: a connection surface on which a part of the state detector is placed and to which the detection conductor is electrically connected;a fixed surface that faces the connection surface; and at least two or more fixing holes that penetrate through the connection surface and the fixed surface and are formed with the placed state detector interposed between the at least two or more fixing holes,the fixing member includes: a main body that the state detector is made contact with; and a plurality of fixing legs that each project from the main body and correspond to the respective fixing holes,each of the fixing legs that is plastically deformable by an external force, is inserted in corresponding one of the fixing holes from the connection surface side and projects from the fixed surface,in a fixed state where the state detector is fixed to the connection conductor by the fixing member, when seen from an axis direction of the fixing hole, a tip of the fixing leg is disposed on the outside in a radial direction with respect to the fixing hole, andwhen seen from an axis direction of the fixing hole, a diameter of the tip is larger than a diameter of the fixing hole. ¦ 10. The conductor module for terminal according to claim 9, wherein the state detector includes an insulator that covers the detection conductor, andthe main body is made contact with the insulator in the fixed state. ¦ 11. The conductor module for terminal according to claim 9, wherein the main body has a rib formed on a facing surface facing the connection surface in the fixed state, the rib projecting at least to the state detector side. ¦ 12. The conductor module for terminal according to claim 10, wherein the main body has a rib formed on a facing surface facing the connection surface in the fixed state, the rib projecting at least to the state detector side. ¦ 13. The conductor module for terminal according to claim 9, wherein the fixing member is formed of a synthetic resin having thermoplasticity, andthe tip is disposed so as to surround the outer periphery of the fixing hole when seen from the axis direction of the fixing hole. ¦ 14. The conductor module for terminal according to claim 10, wherein the fixing member is formed of a synthetic resin having thermoplasticity, andthe tip is disposed so as to surround the outer periphery of the fixing hole when seen from the axis direction of the fixing hole. ¦ 15. The conductor module for terminal according to claim 11, wherein the fixing member is formed of a synthetic resin having thermoplasticity, andthe tip is disposed so as to surround the outer periphery of the fixing hole when seen from the axis direction of the fixing hole. ¦ 16. The conductor module for terminal according to claim 12, wherein the fixing member is formed of a synthetic resin having thermoplasticity, andthe tip is disposed so as to surround the outer periphery of the fixing hole when seen from the axis direction of the fixing hole. ¦ 17. A conductor module for terminal comprising: at least one or more connection conductor that is electrically connected to either of two electrode terminals of a battery cell in a battery module including a plurality of the battery cells;a state detector that includes a detection conductor electrically connecting at least the one or more connection conductor and a state detecting device detecting a state of the battery cell to which the connection conductor is electrically connected to each other; anda fixing member that fixes the state detector to at least the one or more connection conductor and has conductivity and elasticity, whereinthe connection conductor includes: a placing surface on which a placing portion that is a part of the state detector is placed; a connection surface that faces the placing surface and to which the fixing member is electrically connected; and at least two or more fixing holes that penetrate through the placing surface and the connection surface and are formed with the placed state detector interposed between the at least two or more fixing holes,the placing portion has through-holes each corresponding to the fixing holes formed and has the detection conductor exposed to the outside on a side opposite to the placing surface side,the fixing member includes: a main body that includes a contacting portion contacting, in a fixed state where the state detector is fixed to the connection conductor by the fixing member, the detection conductor being exposed to the outside while being pressed by elastic deformation of the fixing member; and fixing legs that project from the main body and correspond to the respective fixing holes, andeach of the fixing legs that is plastically deformable by an external force, is inserted in corresponding one of the through-holes and corresponding one of the fixing holes and projects from the connection surface, andwhen seen from an axis direction of the fixing hole, a tip of the fixing leg is disposed on the outside in a radial direction with respect to the fixing hole. | 1. A conductor module for terminal comprising: at least one or more connection conductor that is electrically connected to either of two electrode terminals of a battery cell in a battery module including a plurality of the battery cells;a state detector that includes a detection conductor electrically connecting at least the one or more connection conductor and a state detecting device detecting a state of the battery cell to which the connection conductor is electrically connected to each other; anda fixing member that fixes the state detector to at least the one or more connection conductor, whereinthe connection conductor includes: a connection surface on which a part of the state detector is placed and to which the detection conductor is electrically connected; a fixed surface that faces the connection surface; and at least two or more fixing holes that penetrate through the connection surface and the fixed surface and are formed with the placed state detector interposed between the at least two or more fixing holes,the state detector includes an insulator that covers the detection conductor,the insulator includes a plate-shaped portion facing the fixed surface,the plate-shaped portion has through-holes each corresponding to the fixing holes,the fixing member includes: a main body that the state detector is made contact with; and a plurality of fixing legs that each project from the main body and correspond to the respective fixing holes,each of the fixing legs that is plastically deformable by an external force, is inserted in corresponding one of the fixing holes from the connection surface side and projects from the fixed surface,in a fixed state where the state detector is fixed to the connection conductor by the fixing member, when seen from an axis direction of the fixing hole, a tip of the fixing leg is disposed on the outside in a radial direction with respect to the fixing hole, andeach of the fixing legs is, in the fixed state, inserted in the fixing hole and the through-hole. | CPC_H01M | 4921002006174
16/821241 | US | P | Electrochemical cells having semi-solid electrodes and methods of manufacturing the same | Embodiments described herein relate generally to electrochemical cells having semi-solid electrodes that are coated on only one side of a current collector. In some embodiments, an electrochemical cell includes a semi-solid positive electrode coated on only one side of a positive current collector and a semi-solid negative electrode coated on only one side of a negative current collector. A separator is disposed between the semi-solid positive electrode and the semi-solid negative electrode. At least one of the semi-solid positive electrode and the semi-solid negative electrode can have a thickness of at least about 250 μm. | 1. A method of manufacturing an electrochemical cell stack, the method comprising: coating a first semi-solid cathode onto a first surface of a first positive current collector, the first positive current collector having a second surface, the second surface being uncoated;coating a second semi-solid cathode onto a first surface of a second positive current collector, the second positive current collector having a second surface, the second surface being uncoated;coupling the second surface of the first positive current collector to the second surface of the second positive current collector. ¦ 2. The method of claim 1, further comprising: coating a first semi-solid anode onto a first surface of a first negative current collector, the first negative current collector having a second surface, the second surface being uncoated. ¦ 3. The method of claim 2, further comprising: disposing a first separator between the first semi-solid cathode and the first semi-solid anode. ¦ 4. The method of claim 3, further comprising: coating a second semi-solid anode onto a first surface of a second negative current collector, the second negative current collector having a second surface, the second surface being uncoated. ¦ 5. The method of claim 4, further comprising: disposing a second separator between the second semi-solid cathode and the second semi-solid anode. ¦ 6. The method of claim 5, further comprising: coating a third semi-solid anode onto a first surface of a third negative current collector, the third negative current collector having a second surface, the second surface being uncoated; andcoupling the second surface of the third negative current collector to the second surface of the first negative current collector. ¦ 7. The method of claim 6, further comprising: coating a third semi-solid cathode onto a first surface of a third positive current collector, the third positive current collector having a second surface, the second surface being uncoated. ¦ 8. The method of claim 7, further comprising: disposing a third separator between the third semi-solid cathode and the third semi-solid anode. ¦ 9. The method of claim 1, wherein coating the semi-solid cathode onto the first surface of the first positive current collector and/or the first surface of the second positive current collector includes at least one of casting, drop coating, pressing, and roll-pressing. ¦ 10. The method of claim 1, wherein coating the semi-solid cathode onto the first surface of the first positive current collector and/or the first surface of the second positive current collector further comprises: disposing a frame on the first surface of the first positive current collector, the frame defining an opening;disposing a semi-solid cathode material into the opening of the frame; andremoving excess semi-solid cathode material from the opening. ¦ 11. The method of claim 10, wherein the frame has a thickness and the thickness of the frame determines the thickness of the semi-solid cathode material. ¦ 12. The method of claim 2, further comprising: analyzing the first semi-solid cathode, the second semi-solid cathode, and/or the first semi-solid anode with a non-contact instrument. ¦ 13. The method of claim 12, wherein the non-contact instrument is an optical instrument. ¦ 14. The method of claim 12, wherein the non-contact instrument is used to analyze at least one of a surface morphology and thickness uniformity. ¦ 15. A method of manufacturing an electrochemical cell stack, the method comprising: coating a first semi-solid anode onto a first surface of a first negative current collector, the first negative current collector having a second surface, the second surface being uncoated;coating a second semi-solid anode onto a first surface of a second negative current collector, the second negative current collector having a second surface, the second surface being uncoated;coupling the second surface of the first negative current collector to the second surface of the first negative current collector. ¦ 16. The method of claim 15, further comprising: coating a first semi-solid cathode onto a first surface of a first positive current collector, the first positive current collector having a second surface, the second surface being uncoated. ¦ 17. The method of claim 16, further comprising: disposing a first separator between the first semi-solid cathode and the first semi-solid anode. ¦ 18. The method of claim 17, further comprising: coating a second semi-solid cathode onto a first surface of a second positive current collector, the second positive current collector having a second surface, the second surface being uncoated. ¦ 19. The method of claim 18, further comprising: disposing a second separator between the second semi-solid cathode and the second semi-solid anode. ¦ 20. The method of claim 19, further comprising: coating a third semi-solid cathode onto a first surface of a third positive current collector, the third positive current collector having a second surface, the second surface being uncoated; andcoupling the second surface of the third positive current collector to the second surface of the first positive current collector. ¦ 21. The method of claim 20, further comprising: coating a third semi-solid anode onto a first surface of a third negative current collector, the third negative current collector having a second surface, the second surface being uncoated. ¦ 22. The method of claim 21, further comprising: disposing a third separator between the third semi-solid cathode and the third semi-solid anode. ¦ 23. The method of claim 15, wherein coating the semi-solid anode onto the first surface of the first negative current collector and/or the first surface of the second negative current collector includes at least one of casting, drop coating, pressing, and roll-pressing. ¦ 24. The method of claim 15, wherein coating the semi-solid anode onto the first surface of the first negative current collector and/or the first surface of the second negative current collector further comprises: disposing a frame on the first surface of the first negative current collector and/or the first surface of the second negative current collector, the frame defining an opening;disposing a semi-solid anode material into the opening of the frame; andremoving excess semi-solid anode material from the opening. ¦ 25. The method of claim 24, wherein the frame has a thickness and the thickness of the frame determines the thickness of the semi-solid anode material. ¦ 26. The method of claim 16, further comprising: analyzing the first semi-solid anode, the second semi-solid anode, and/or the first semi-solid cathode with a non-contact instrument. ¦ 27. The method of claim 26, wherein the non-contact instrument is an optical instrument. ¦ 28. The method of claim 26, wherein the non-contact instrument is used to analyze at least one of a surface morphology and thickness uniformity. | 1. A method of manufacturing an electrochemical cell stack, the method comprising: coating a first semi-solid cathode onto a first surface of a first positive current collector, the first positive current collector having a second surface, the second surface being uncoated;coating a second semi-solid cathode onto a first surface of a second positive current collector, the second positive current collector having a second surface, the second surface being uncoated;coupling the second surface of the first positive current collector to the second surface of the second positive current collector. | CPC_H01M | 4921002006176
16/418438 | US | P | Electroplating lithiated transition metal oxides using low purity starting precursors | A method for electroplating (or electrodeposition) a lithiated transition metal oxide composition using low purity starting precursors. The method includes electrodepositing the electrochemically active material onto an electrode in an electrodeposition bath containing a non-aqueous electrolyte. The lithiated metal oxide can be used for various applications such as electrochemical energy storage devices including high power and high-energy lithium-ion batteries. | 1. A method of forming a lithiated transition metal oxide onto the surface of a working electrode comprising the steps of: (a) immersing a working electrode into a non-aqueous electrolyte comprising a lithium source and a transition metal source, wherein said lithium and transition metal sources have a purity ranging from about 50% to about 95% by weight;(b) electrodepositing a lithiated transition metal oxide onto a surface of the working electrode from the electrolyte at a temperature in excess of the melting temperature of the non-aqueous electrolyte;(c) removing the working electrode from the bath and;(d) rinsing the electrodeposited lithiated transition metal oxide. ¦ 2. The method of claim 1 wherein the low purity lithium and transition metal sources have a purity ranging from about 50% to about 85% by weight. ¦ 3. The method of claim 1 wherein the low purity lithium source is selected from the group consisting of LiOH, Li2CO3 LiF, LiCI, LiBr, LiI, LiNO3, LiNO2, Li2SO4, and combinations thereof. ¦ 4. The method of claim 1 wherein the low purity transition metal source is selected from the group consisting of MnCl2, MnSO4, Mn2O3, MnO2, Mn3O4, Mn(NO3)2, CoO, Co2O3, Co3O4, CoOH2, CoCl2, CoSO4, Co(NO3)2 and combinations thereof. ¦ 5. The method of claim 1 wherein the non-aqueous electrolyte comprises an inorganic molten salt. ¦ 6. The method of claim 5 wherein at least 50% of the ions comprised by the inorganic molten salt electrolyte are inorganic ions. ¦ 7. The method of claim 5 wherein the inorganic molten salt electrolyte comprises a hydroxide salt, a halide salt, a sulfate salt, a nitrate salt, a nitrite salt, and combinations thereof. ¦ 8. The method of claim 7 wherein the inorganic molten salt electrolyte comprises a hydroxide salt selected from the group consisting of Li2SO4, LiOH, KOH, NaOH, RbOH, and CsOH, a halide salt selected from the group consisting of LiCI, LiF, KF, KCl, NaCl, NaF, LiBr, NaBr, KBr, LiI, NaI, KI, a nitrate salt selected from the group consisting of LiNO3, NaNO3, and KNO3, a nitrite salt selected from the group consisting of LiNO2, NaNO2, KNO2, a Li2SO4 sulfate salt, and combinations thereof. ¦ 9. The method of claim 8 wherein the inorganic molten salt electrolyte comprises a hydroxide salt selected from the group consisting of LiOH, KOH, NaOH, and combinations thereof. ¦ 10. The method of claim 8 wherein the inorganic molten salt electrolyte comprises a Li2SO4 sulfate salt. ¦ 11. The method of claim 1 wherein the working electrode comprises an electrically conductive material selected from the group consisting of metals, metal alloys, metallic ceramics, electrically conductive carbon, electrically conductive polymers, and electrically conductive composite materials. ¦ 12. The method of claim 11 wherein the working electrode is a planar foil with thickness ranging from 1 μm to 100 mm. ¦ 13. The method of claim 11 wherein the working electrode is a porous foam with porosity ranging from 1% to 99% porosity. ¦ 14. The method of claim 11 wherein the working electrode is a metal or metal alloy selected from the group consisting of aluminum, copper, chromium, cobalt, manganese, nickel, silver, gold, tin, platinum, palladium, zinc, tungsten, tantalum, rhodium, molybdenum, titanium, iron, zirconium, vanadium, and hafnium, and the alloys thereof. ¦ 15. The method of claim 1 wherein the source of the transition metal in the plating bath comprises an oxide, halide or sulfate of at least one transition metal. ¦ 16. The method of claim 1 wherein the transition metal source is selected from the group consisting of cobalt, manganese, nickel, copper, iron, chromium, vanadium, titanium, molybdenum, tungsten, and combinations thereof. ¦ 17. The method of claim 1 wherein the lithiated transition metal oxide is electrodeposited onto the surface(s) of a three-dimensional working electrode having an open pore porous structure. ¦ 18. The method of claim 1 wherein the lithiated transition metal oxide is conformally coated onto the working electrode. ¦ 19. The method of claim 1 wherein the thickness of the electrodeposited lithiated transition metal oxide ranges from about 10 nm to about 500 μm. ¦ 20. The method of claim 1 wherein the electrodeposited lithiated transition metal oxide is lithium cobalt oxide characterized by an XRD spectrum containing a doublet peak at approximately between 63 and 70 2⊖ degrees. | 1. A method of forming a lithiated transition metal oxide onto the surface of a working electrode comprising the steps of: (a) immersing a working electrode into a non-aqueous electrolyte comprising a lithium source and a transition metal source, wherein said lithium and transition metal sources have a purity ranging from about 50% to about 95% by weight;(b) electrodepositing a lithiated transition metal oxide onto a surface of the working electrode from the electrolyte at a temperature in excess of the melting temperature of the non-aqueous electrolyte;(c) removing the working electrode from the bath and;(d) rinsing the electrodeposited lithiated transition metal oxide. | CPC_H01M | 4921002006178
16/802923 | US | P | Flexible battery and electronic device | To provide a lithium-ion storage battery or electronic device that is flexible and highly safe. One embodiment of the present invention is a flexible storage battery including a positive electrode, a negative electrode, a separator between the positive electrode and the negative electrode, an exterior body that surrounds the positive electrode, the negative electrode, and the separator, and a wiring provided along the exterior body. At least part of the wiring is more easily breakable by deformation than the exterior body. The wiring is more vulnerable to deformation than the exterior body and thus damaged earlier than the exterior body. Damage to the wiring is detected and an alert is sent to a user; thus, the use of the storage battery can be stopped before the exterior body is damaged. | 1. A storage battery comprising: a positive electrode;a negative electrode;a separator between the positive electrode and the negative electrode;an exterior body surrounding the positive electrode, the negative electrode, and the separator;a wiring provided along the exterior body; anda circuit configured to detect damage to the wiring,wherein one terminal of the wiring is electrically connected to the positive electrode, andwherein the other terminal of the wiring is electrically connected to the positive electrode through the circuit. ¦ 2. A storage battery comprising: a positive electrode;a negative electrodea tab electrode;a wiring;a separator between the positive electrode and the negative electrode;an exterior body surrounding the positive electrode, the negative electrode, and the separator; anda circuit configured to detect damage to the wiring,wherein the tab electrode is connected to one of the positive electrode and the negative electrode,wherein the wiring is provided along the tab electrode,wherein one terminal of the wiring is electrically connected to the positive electrode, andwherein the other terminal of the wiring is electrically connected to the positive electrode. | 1. A storage battery comprising: a positive electrode;a negative electrode;a separator between the positive electrode and the negative electrode;an exterior body surrounding the positive electrode, the negative electrode, and the separator;a wiring provided along the exterior body; anda circuit configured to detect damage to the wiring,wherein one terminal of the wiring is electrically connected to the positive electrode, andwherein the other terminal of the wiring is electrically connected to the positive electrode through the circuit. | CPC_H01M | 4921002006226
16/440940 | US | P | Cooling fin spacer | A system comprising a multi-cell energy storage device is provided and includes a first battery cell pack, a first battery cell cooling fin situated on a side of the first battery cell pack, a second battery cell pack, a second battery cell cooling fin situated on a side of the second battery cell pack, and at least one battery cell interconnect device holding the first battery cell cooling fin separate from the second battery cell cooling fin. The first battery cell cooling fin and the second battery cell cooling fin are situated between the first battery cell pack and the second battery cell pack. The battery cell interconnect device is configured to insulate the first battery cell cooling fin from the second battery cell cooling fin. | 1. A system comprising a multi-cell energy storage device, the system comprising: a first battery cell pack;a first battery cell cooling fin situated on a side of the first battery cell pack;a second battery cell pack;a second battery cell cooling fin situated on a side of the second battery cell pack, wherein the first battery cell cooling fin and the second battery cell cooling fin are situated between the first battery cell pack and the second battery cell pack;at least one battery cell interconnect device holding the first battery cell cooling fin separate from the second battery cell cooling fin;wherein the battery cell interconnect device is configured to insulate the first battery cell cooling fin from the second battery cell cooling fin. ¦ 2. The system of claim 1, wherein the battery cell interconnect device is constructed with a polymer. ¦ 3. The system of claim 1, wherein the battery cell interconnect device is constructed with a glass-filled polymer. ¦ 4. The system of claim 1, further comprising a first battery cell interconnect device attached to the first battery cell cooling fin and a second battery cell interconnect device attached to the second battery cell cooling fin; and wherein the first battery cell interconnect device and the second battery cell interconnect device each comprise at least one mating stacking feature configured to enable connection of the first battery cell interconnect device to the second battery cell interconnect device. ¦ 5. The system of claim 1, further comprising a first pair of battery cell interconnect devices attached to the first battery cell cooling fin and a second pair of battery cell interconnect devices attached to the second battery cell cooling fin; and wherein the first pair of battery cell interconnect devices and the second pair of battery cell interconnect devices each comprise mating stacking features configured to enable connection of the first pair of battery cell interconnect devices to the second pair of battery cell interconnect devices. ¦ 6. The system of claim 1, further comprising a first set of four battery cell interconnect devices attached to the first battery cell cooling fin and a second set of four battery cell interconnect devices attached to the second battery cell cooling fin; and wherein the first set of four battery cell interconnect devices and the second set of four battery cell interconnect devices each comprise mating stacking features configured to enable connection of the first set of four battery cell interconnect devices to the second set of four battery cell interconnect devices. ¦ 7. The system of claim 6, wherein the first battery cell cooling fin is rectangular; and wherein the first set of four battery cell interconnect devices are attached to the corners of the first battery cell cooling fin. ¦ 8. The system of claim 6, wherein a portion of the battery cell interconnect devices include a notch configured to receive a belt strap configured to provide structural rigidity to the multi-cell energy storage device. ¦ 9. The system of claim 6, wherein a portion of the battery cell interconnect devices include an attachment hole configured to receive an attachment rod configured to provide structural rigidity to the multi-cell energy storage device. ¦ 10. The system of claim 1, wherein the first battery cell cooling fin comprises a bent portion configure to attach to a cooling plate. ¦ 11. The system of claim 1, wherein the first battery cell cooling fin comprises an extended cooling fin portion configured to provide air cooling of the first battery cell cooling fin. ¦ 12. The system of claim 1, wherein the first battery cell cooling fin comprises a rectangular shaped depression; wherein the first battery cell pack comprises a rectangular shaped battery cell pack; andwherein the rectangular shaped depression is configured to receive and securely hold the first battery cell pack. ¦ 13. A system comprising a multi-cell energy storage device, the system comprising: a first battery cell pack;a first battery cell cooling fin situated on a side of the first battery cell pack, wherein the first battery cell cooling fin is rectangular;a first set of four battery cell interconnect devices attached to four corners of the first battery cell cooling fin;a second battery cell pack;a second battery cell cooling fin situated on a side of the second battery cell pack, wherein the second battery cell cooling fin is rectangular and wherein the first battery cell cooling fin and the second battery cell cooling fin are situated between the first battery cell pack and the second battery cell pack;a second set of four battery cell interconnect devices attached to four corners of the second battery cell cooling fin;wherein the battery cell interconnect devices are configured to separate and insulate the first battery cell cooling fin from the second battery cell cooling fin. | 1. A system comprising a multi-cell energy storage device, the system comprising: a first battery cell pack;a first battery cell cooling fin situated on a side of the first battery cell pack;a second battery cell pack;a second battery cell cooling fin situated on a side of the second battery cell pack, wherein the first battery cell cooling fin and the second battery cell cooling fin are situated between the first battery cell pack and the second battery cell pack;at least one battery cell interconnect device holding the first battery cell cooling fin separate from the second battery cell cooling fin;wherein the battery cell interconnect device is configured to insulate the first battery cell cooling fin from the second battery cell cooling fin. | CPC_H01M | 4921002006236
16/655522 | US | P | Electrode feedthru having pin attached to wire therein and method of manufacturing | Disclosed herein is an electrode feedthru assembly for an electronic device and method of manufacturing. The feedthru assembly includes a ferrule, an electrode assembly, and an elastomer. The ferrule includes a bore through which the electrode assembly is positioned. The electrode assembly includes an electrode wire attached to a crimp pin. The crimp pin includes a crimp terminal portion and a pin terminal portion, the crimp terminal portion crimped to the a portion of the electrode wire to form a connected portion of the electrode assembly. The elastomer is disposed in the bore of the ferrule between the ferrule and the electrode assembly. The elastomer is configured to electrically isolate the ferrule from the electrode assembly and to encapsulate at least the connected portion of the electrode assembly. | 1. A feedthru assembly for an electrolytic device, the feedthru comprising: a ferrule having a bore, the bore having a reduced diameter portion forming a shoulder;an electrode assembly positioned within the ferrule, the electrode assembly comprising: an electrode wire comprising a first portion and a second portion; anda pin comprising a first terminal and a second terminal, the first terminal attached to the first portion of the electrode wire to form a connected portion of the electrode assembly, the connected portion being positioned within the bore of the ferrule, the second portion of the electrode wire extending out from the ferrule in a direction away from the pin; andan elastomer disposed in the bore of the ferrule between the ferrule and the electrode assembly, the elastomer configured to electrically isolate the ferrule from the electrode assembly and to encapsulate at least the connected portion of the electrode assembly, the shoulder of the ferrule extending into the elastomer. ¦ 2. The feedthru assembly of claim 1, wherein the electrode wire is formed of a first conductive material and the pin is formed of a second conductive material different from the first conductive material. ¦ 3. The feedthru assembly of claim 1, wherein the first terminal attaches to the first portion by a crimp method or a welding method. ¦ 4. The feedthru assembly of claim 2, wherein the first conductive material comprises aluminum and the second conductive material comprises nickel. ¦ 5. The feedthru assembly of claim 4, wherein the pin terminal portion is plated with a third conductive material different from the second conductive material. ¦ 6. The feedthru assembly of claim 5, wherein the third conductive material comprises gold. ¦ 7. The feedthru assembly of claim 5, wherein the third conductive material is configured to prevent corrosion of the pin. ¦ 8. The feedthru assembly of claim 1, wherein the second portion of the electrode wire-includes a bent portion, and the elastomer includes a recessed area in which the bent portion of the electrode wire is positioned. ¦ 9. The feedthru assembly of claim 1, wherein the elastomer includes a portion extending out from the ferrule toward the electrode wire, the portion of the elastomer includes a recess, and a bent portion of the electrode wire is positioned in the recess. ¦ 10. The feedthru assembly of claim 1, wherein the pin comprises 200 series nickel having a diameter of 0.019 inches, and the electrode wire comprises aluminum having a diameter of 0.025 inches. ¦ 11. The feedthru assembly of claim 1, wherein the first terminal attaches to the first portion by a crimp method and a welding method. ¦ 12. The feedthru assembly of claim 1, wherein the elastomer comprises a silicone or a thermal plastic material including Polyether ether ketone (PEEK). | 1. A feedthru assembly for an electrolytic device, the feedthru comprising: a ferrule having a bore, the bore having a reduced diameter portion forming a shoulder;an electrode assembly positioned within the ferrule, the electrode assembly comprising: an electrode wire comprising a first portion and a second portion; anda pin comprising a first terminal and a second terminal, the first terminal attached to the first portion of the electrode wire to form a connected portion of the electrode assembly, the connected portion being positioned within the bore of the ferrule, the second portion of the electrode wire extending out from the ferrule in a direction away from the pin; andan elastomer disposed in the bore of the ferrule between the ferrule and the electrode assembly, the elastomer configured to electrically isolate the ferrule from the electrode assembly and to encapsulate at least the connected portion of the electrode assembly, the shoulder of the ferrule extending into the elastomer. | CPC_H01M | 4920053006142
16/530922 | US | P | Wearable power supply system | Systems and methods for vending one or more portable, user-replaceable power supplies using an enclosure with one or more shelf-type structures. A plurality of charging ports is integrated into the shelf-type structures for charging a power supply for type of user device. A user interface is utilized to select a vending function of the system, a receiving portion accepts and recharges one or more user-returned power supplies, and a delivering portion transfers one or more power supplies to a user in response to a user selecting a power supply delivery vending function using the user interface. | 1. A wearable device holding and charging system, comprising: a lanyard including a housing with a recess configured to receive a user-replaceable portable power supply;at least one power providing cable configured to deliver power from the portable power supply to a user device, the at least one power providing cable being further configured to support the user device when the lanyard is worn by a user, the at least one power providing cable comprising at least one side cord portion including a power supply connection at a first end portion and an opposing second side cord portion including a mobile device charging connection at a second end portion, the side cord portions being releasably attachable to each other using a separable connector; anda device connector configured to removably secure the user device to the lanyard during charging of the user device while the lanyard is being worn by the user. ¦ 2. The device as recited in claim 1, wherein the portable power supply includes an affixed barcode for tracking movement of the portable power supply between two or more battery vending dispensaries. ¦ 3. The device as recited in claim 1, wherein the portable power supply includes an integrated global positioning system (GPS) for tracking movement of the portable power supply, and wherein location history data of the integrated GPS is analyzed to generate and present personalized targeted marketing content to the user. ¦ 4. The device as recited in claim 1, wherein the lanyard comprises the at least one side cord portion including a USB-type connection at the first end portion, the first end portion being configured to be releasably attachable to the second side cord portion using the separable connector. ¦ 5. The device as recited in claim 1, where the portable power supply is configured to securely charge and attach to any of a plurality of types of user devices, the user devices includes the user device. ¦ 6. The device as recited in claim 1, wherein the device connector includes a locking mechanism to securely connect and lock the user device to the lanyard, and the separable connector comprises a size adjusting mechanism including a sizing and locking button configured to adjust a length of the lanyard. ¦ 7. The device as recited in claim 1, wherein the at least one power providing cable is integrated within the lanyard as a support for the user device. ¦ 8. A wearable device holding and charging system, comprising: a lanyard including a housing with a recess configured to receive a user-replaceable portable power supply;at least one power providing cable configured to deliver power from the portable power supply to a user device, the at least one power providing cable comprising at least one side cord portion including a USB-type connection at a first end portion and a second side cord portion including a mobile device charging connection at a second end portion, the at least one side cord portion configured to be releasably attachable with the second side cord portion; anda device connector configured to removably secure the user device to the lanyard during charging of the user device while the lanyard is being worn by a user. ¦ 9. The device as recited in claim 8, wherein the at least one power providing cable is further configured to support the user device when the lanyard is worn by the user. ¦ 10. The device as recited in claim 8, wherein the first end portion is configured to be releasably attachable to the second side cord portion using a separable clasp-type connector. ¦ 11. The device as recited in claim 8, wherein the device connector includes a locking mechanism to securely connect and lock the user device to the lanyard, and the device further comprises a clasp-type connector including a sizing and locking button configured to adjust a length of the lanyard. | 1. A wearable device holding and charging system, comprising: a lanyard including a housing with a recess configured to receive a user-replaceable portable power supply;at least one power providing cable configured to deliver power from the portable power supply to a user device, the at least one power providing cable being further configured to support the user device when the lanyard is worn by a user, the at least one power providing cable comprising at least one side cord portion including a power supply connection at a first end portion and an opposing second side cord portion including a mobile device charging connection at a second end portion, the side cord portions being releasably attachable to each other using a separable connector; anda device connector configured to removably secure the user device to the lanyard during charging of the user device while the lanyard is being worn by the user. | CPC_H01M | 4920053006143
16/669484 | US | P | Fixation of a battery module in a battery module compartment of an energy storage system | In an embodiment, an expansion component (e.g., expanding foam element, inflatable pad, a pneumatic or hydraulic mechanism, etc.) is arranged inside of a battery module compartment (e.g., on a bottom interior surface of the battery module compartment). A battery module is inserted into the battery module component and is fixated, or secured, within the battery module compartment at least in part based upon the expanding component which starts to expand or continues to expand after the insertion. In a further embodiment, the battery module may be removed from the battery module compartment after a contraction function (e.g., collapse of the foam element, deflation of the inflatable pad, etc.) of the expansion component is initiated. | 1. A method of removing a battery module from a battery module compartment, comprising: initiating a contraction function of an expansion component while the expansion component is in an expanded state, the expansion component in the expanded state being positioned between at least a portion of at least one side of the battery module and an interior surface of the battery module compartment; andremoving, after the expansion component is contracted by the contraction function, the battery module from the battery module compartment. ¦ 2. The method of claim 1, wherein the expansion component includes a bag containing a foam element. ¦ 3. The method of claim 2, wherein the contraction function includes causing the foam element to collapse based on injection of a foam contraction material into the bag. ¦ 4. The method of claim 1, wherein the expansion component includes an inflatable pad. ¦ 5. The method of claim 4, wherein the contraction function includes deflating the inflatable pad. ¦ 6. The method of claim 1, wherein the expansion component includes a pneumatic or hydraulic mechanism. ¦ 7. The method of claim 6, wherein the contraction function includes reducing pneumatic or hydraulic force exerted by the expansion component on the battery module. ¦ 8. The method of claim 1, wherein the at least one side includes an underside of the battery module. | 1. A method of removing a battery module from a battery module compartment, comprising: initiating a contraction function of an expansion component while the expansion component is in an expanded state, the expansion component in the expanded state being positioned between at least a portion of at least one side of the battery module and an interior surface of the battery module compartment; andremoving, after the expansion component is contracted by the contraction function, the battery module from the battery module compartment. | CPC_H01M | 4920053006146
16/681641 | US | P | Transfer lamination of electrodes in silicon-dominant anode cells | Systems and methods are provided for high volume roll-to-roll transfer lamination of electrodes for silicon-dominant anode cells. | 1. A system for continuous roll-to-roll electrode processing, the system comprising: a plurality of carrier films, wherein each carrier film of the plurality of carrier films has applied thereon at a start of electrode processing in the system, at least one precursor composite film;one or more heat treatment ovens, wherein each of the one or more heat treatment ovens is configured for applying pyrolysis to at least one carrier film of the plurality of carrier films, to convert a corresponding precursor composite film on the at least one carrier film to a pyrolyzed composite film; anda plurality of press rollers, wherein at least two of the plurality of press rollers are configured for pressing onto two sides of a current collector film, two pyrolyzed mixture films, with each one of the two pyrolyzed mixture films being applied from one of two corresponding different carrier films of the plurality of carrier films, to create a corresponding electrode composite film, wherein the two corresponding different carrier films of the plurality of carrier films are separated after the pressing. ¦ 2. The system of claim 1, wherein the at least one precursor composite film comprises silicon (Si). ¦ 3. The system of claim 1, comprising a plurality of moving rollers, configured for moving the plurality of carrier films during the electrode processing in the system. ¦ 4. The system of claim 1, wherein each of the one or more heat treatment ovens is configured to apply the pyrolysis at a temperature >500° C. ¦ 5. The system of claim 1, wherein each of the one or more heat treatment ovens is configured to apply the pyrolysis in a reducing atmosphere. ¦ 6. The system of claim 5, wherein each of the one or more heat treatment ovens is configured to create reducing atmosphere related conditions, the reducing atmosphere related conditions comprising at least one of an inert atmosphere, a vacuum, or flowing of one or more reducing gases. ¦ 7. The system of claim 1, comprising at least one cleaning and inspection component configured for cleaning and inspecting electrode composite films after pressing. ¦ 8. The system of claim 1, wherein the plurality of press rollers is configured to apply one or both of pressure and heat during the pressing. ¦ 9. The system of claim 1, wherein each of the one or more heat treatment ovens is configured for applying pyrolysis to only one carrier film of the plurality of carrier films. | 1. A system for continuous roll-to-roll electrode processing, the system comprising: a plurality of carrier films, wherein each carrier film of the plurality of carrier films has applied thereon at a start of electrode processing in the system, at least one precursor composite film;one or more heat treatment ovens, wherein each of the one or more heat treatment ovens is configured for applying pyrolysis to at least one carrier film of the plurality of carrier films, to convert a corresponding precursor composite film on the at least one carrier film to a pyrolyzed composite film; anda plurality of press rollers, wherein at least two of the plurality of press rollers are configured for pressing onto two sides of a current collector film, two pyrolyzed mixture films, with each one of the two pyrolyzed mixture films being applied from one of two corresponding different carrier films of the plurality of carrier films, to create a corresponding electrode composite film, wherein the two corresponding different carrier films of the plurality of carrier films are separated after the pressing. | CPC_H01M | 4920053006160
16/575209 | US | P | Devices, systems, and methods for molten fluid electrode apparatus management | An apparatus comprises a plurality of negative electrode reservoirs configured to contain a negative electrode material, at least one positive electrode reservoir configured to contain a positive electrode material and a reaction chamber. A heating system is configured to heat negative electrode material within a selected negative electrode material reservoir and to heat positive electrode material in the at least one positive electrode material reservoir to maintain the electrode materials in the selected reservoirs in a fluid state while maintaining, in a non-fluid state, negative electrode material in a non-selected negative electrode reservoir. An electrode material distribution system is configured to transfer, during a discharge state of the apparatus, fluid negative electrode material from the selected negative electrode reservoir to the reaction chamber. | 1. An apparatus comprising: a plurality of negative electrode reservoirs configured to contain a negative electrode material;a positive electrode reservoir configured to contain a positive electrode material;a heating system configured to heat negative electrode material within a selected negative electrode reservoir of the plurality of negative electrode reservoirs to maintain the negative electrode material contained in the selected negative electrode reservoir in a fluid state while maintaining, in a non-fluid state, negative electrode material in a non-selected negative electrode reservoir;a reaction chamber comprising a solid electrolyte positioned in the reaction chamber to form a positive electrode region on a first side of the solid electrolyte and to form a negative electrode region on a second side of the solid electrolyte; andan electrode material distribution system configured to transfer, during a discharge state of the apparatus, fluid negative electrode material from the selected negative electrode reservoir to the negative electrode region. ¦ 2. The apparatus of claim 1, wherein the negative electrode material comprises lithium (Li), the positive electrode material comprises sulfur (S), and the solid electrolyte comprises lithium (Li). ¦ 3. The apparatus of claim 2, wherein the solid electrolyte comprises lithium iodide (LiI). ¦ 4. The apparatus of claim 3, wherein the electrode material distribution system is further configured to transfer, during a charge state of the apparatus, fluid negative electrode material from the negative electrode region to the selected negative electrode reservoir. ¦ 5. The apparatus of claim 4, wherein the electrode material distribution system comprises a negative electrode material distribution system comprising a plurality of negative material distribution valves wherein each negative material distribution valve is connected between a negative electrode material reservoir of the plurality of electrode material reservoirs and the negative electrode region, the negative material distribution valves configured to be opened and closed such that a selected negative material distribution valve connected between the selected negative electrode material reservoir and the negative electrode region is open. ¦ 6. The apparatus of claim 5, wherein fluid negative electrode material flows from the selected negative electrode reservoir to the negative electrode region at least partially due to gravity during the discharge state of the apparatus. ¦ 7. The apparatus of claim 5, further comprising: a controller configured to: cause the heating system to heat a standby negative electrode material reservoir to maintain negative electrode material within the standby negative electrode material reservoir in a fluid state;open a standby negative material distribution valve between the standby negative electrode material reservoir and the negative electrode region;close the selected negative material distribution valve; andcause the heating system to stop heating the selected negative electrode material reservoir. ¦ 8. The apparatus of claim 7, wherein the controller is configured to: cause the heating system to heat the standby negative electrode material reservoir in response to a first negative discharge threshold; andin response to a second negative discharge threshold, to open the standby negative material distribution valve, close the selected negative material distribution valve, and cause the heating system to stop heating the selected negative electrode material reservoir. ¦ 9. The apparatus of claim 8, wherein the first negative discharge threshold is related to a first volume of negative electrode material in the selected negative electrode material reservoir and wherein the second negative discharge threshold is related to a second volume of negative electrode material in the selected negative electrode material reservoir. ¦ 10. The apparatus of claim 9, further comprising at least one current sensor providing current data to the controller, the controller configured to determine the volume of negative electrode material in the selected negative electrode material reservoir at least partially based on the current data. ¦ 11. The apparatus of claim 10, the controller configured to determine the volume of negative electrode material in the selected negative electrode material reservoir by integrating a current level produced by the reaction chamber over time to determine a total charge transferred through the reaction chamber, and correlating the total charge transferred to a volume of negative electrode material removed from the negative electrode material reservoir. ¦ 12. The apparatus of claim 1, further comprising: a negative electrode material reservoir housing enclosing the plurality of negative electrode material reservoirs;a positive electrode material reservoir housing enclosing the positive electrode material reservoir; anda reaction chamber housing enclosing the reaction chamber. ¦ 13. The apparatus of claim 12, wherein the negative electrode material reservoir housing, the positive electrode material reservoir housing and the reaction chamber housing have interiors under vacuum. ¦ 14. The apparatus of claim 12, wherein the negative electrode material reservoir housing, the positive electrode material reservoir housing and the reaction chamber housing have interiors comprising air. ¦ 15. The apparatus of claim 12, wherein the negative electrode material reservoir housing, the positive electrode material reservoir housing and the reaction chamber housing have interiors comprising an inert gas. ¦ 16. The apparatus of claim 12, further comprising a main housing enclosing the negative electrode material reservoir housing, the positive electrode material reservoir housing, and the reaction chamber housing. ¦ 17. The apparatus of claim 16, wherein an interior surface of the negative electrode material reservoir housing, an interior surface of the positive electrode material reservoir housing, an interior surface of the reaction chamber housing, and an interior surface of the main housing are coated with a coating material configured to protect the interiors surfaces from chemical attack from the electrode materials. ¦ 18. The apparatus of claim 1, further comprising: a reaction chamber container comprising: a negative electrode container portion and forming, with the solid electrolyte, the negative electrode region, the negative electrode container portion having an inner surface coated with a negative electrode coating material configured to protect the negative electrode container portion from chemical attack from the negative electrode material; anda positive electrode container portion forming, with the solid electrolyte, the positive electrode region, the positive electrode container portion having an inner surface coated with a positive electrode coating material configured to protect the positive electrode container portion from chemical attack from the positive electrode material. ¦ 19. The apparatus of claim 18, wherein the negative electrode coating material and the positive electrode coating material are non-electrically conductive. ¦ 20. The apparatus of claim 19, further comprising: a negative electrode current collector positioned within the negative electrode region and having a surface coated with a negative electrically conductive coating material configured to protect the negative electrode current collector from chemical attack from the negative electrode material; anda positive electrode current collector positioned within the positive electrode region and having a surface coated with a positive electrically conductive coating material configured to protect the positive electrode current collector from chemical attack from the positive electrode material. ¦ 21. The apparatus of claim 20, wherein the positive non-electrically conductive coating material is the same as the negative non-electrically conductive coating material. ¦ 22. The apparatus of claim 1, wherein the solid electrolyte has a lithium iodide lattice comprising a plurality of lithium cations, a plurality of iodide anions and a plurality of defects. ¦ 23. The apparatus of claim 22, wherein the plurality of defects comprises a plurality of grain boundary defects associated with introduction of a plurality of nanoparticles to lithium iodide forming the lithium iodide. ¦ 24. The apparatus of claim 23, the plurality of grain boundary defects comprising at least one of: a plurality of nanoparticle grain boundary defects resulting at grain boundaries of the plurality of nanoparticles; anda plurality of pinned grain boundary defects formed prior to the introduction of the plurality of nanoparticles and maintained in the lithium iodide lattice at least partially as a result of the introduction of the plurality of nanoparticles. ¦ 25. The apparatus of claim 1 further comprising a plurality of positive electrode reservoirs configured to contain the positive electrode material; the heating system further configured to: until a volume of material in the first positive electrode reservoir reaches a threshold, heat positive electrode material in a selected positive electrode reservoir to maintain the positive electrode material contained in the selected positive electrode reservoir in the fluid state while maintaining, in a non-fluid state, positive electrode material in a non-selected positive electrode reservoir,after the threshold is reached, transfer heat energy from the selected positive electrode reservoir to the non-selected negative electrode reservoir to at least partially contribute to heating negative electrode material in the non-selected negative electrode reservoir to place the negative electrode material in the non-selected negative electrode reservoir in the fluid state and transition the non-selected negative electrode reservoir to be a second selected negative electrode reservoir;the electrode material distribution system configured to cycle fluid positive electrode material between the positive electrode reservoir and the positive electrode region and to cycle fluid negative electrode material between the second selected negative electrode reservoir and the negative electrode region after the negative electrode material in the second selected negative electrode reservoir is in the fluid state. ¦ 26. The apparatus of claim 1 further comprising a plurality of positive electrode reservoirs configured to contain the positive electrode material, the plurality of positive electrode reservoirs comprising a first positive electrode reservoir and a second positive electrode reservoir; the heating system further configured to: until a volume of material in the first positive electrode reservoir reaches a first threshold, heat positive electrode material in the first positive electrode reservoir to maintain the positive electrode material contained in the first positive electrode reservoir in the fluid state while maintaining, in a non-fluid state, positive electrode material in the second positive electrode reservoir,after the first threshold is reached, transfer heat energy from the first positive electrode reservoir to the second positive electrode reservoir to at least partially contribute to heating positive electrode material in the second positive electrode reservoir to place the heating positive electrode material in the second positive electrode reservoir in the fluid state;the electrode material distribution system configured to cycle fluid positive electrode material between the first positive electrode reservoir and the positive electrode region until the volume of material in the first positive electrode reservoir reaches a second threshold and to cycle fluid positive electrode material between the second positive electrode reservoir and the positive electrode region after the positive electrode material in the second positive electrode reservoir is in the fluid state. ¦ 27. The apparatus of claim 26, wherein the electrode material distribution system is configured to, during a charging process of the apparatus, cycle fluid positive electrode material between the first positive electrode reservoir and the positive electrode region to decrease the volume of material in the first positive electrode reservoir as ions of the negative electrode material are transferred from the fluid positive electrode material to the negative electrode region; andcycle fluid positive electrode material between the second positive electrode reservoir and the positive electrode region to decrease the volume of material in the second positive electrode reservoir as ions of the negative electrode material are transferred from the fluid positive electrode material to the negative electrode region. ¦ 28. The apparatus of claim 26, wherein the electrode material distribution system is configured to, during a discharging process of the apparatus, cycle fluid positive electrode material between the first positive electrode reservoir and the positive electrode region to increase the volume of material in the first positive electrode reservoir as ions of the negative electrode material are transferred from the negative electrode region to the fluid positive electrode material; andcycle fluid positive electrode material between the second positive electrode reservoir and the positive electrode region to increase the volume of material in the second positive electrode reservoir as ions of the negative electrode material are transferred from the negative electrode region to the fluid positive electrode material. ¦ 29. A molten electrode battery system comprising: a plurality of negative electrode reservoirs configured to contain a negative electrode material;a positive electrode reservoir configured to contain a positive electrode material;a heating system configured to heat negative electrode material within a plurality of selected negative electrode reservoirs of the plurality of negative electrode reservoirs to maintain the negative electrode material contained in the selected plurality of negative electrode reservoirs in a fluid state while maintaining, in a non-fluid state, negative electrode material in a non-selected negative electrode reservoir;a plurality of reaction chambers, each reaction chamber comprising a solid electrolyte positioned in the reaction chamber to form a positive electrode region on a first side of the solid electrolyte and to form a negative electrode region on a second side of the solid electrolyte; andan electrode material distribution system configured to: transfer, during a discharge state of the apparatus, fluid negative electrode material from a first selected negative electrode material reservoir of the selected negative electrode reservoirs to the negative electrode region of the first reaction chamber; andtransfer, during a discharge state of the apparatus, fluid negative electrode material from a second negative electrode material reservoir of the selected negative electrode reservoirs to the negative electrode region of the second reaction chamber. ¦ 30. A flow battery system comprising: a plurality of negative electrode reservoirs configured to contain a negative electrode material;a positive electrode reservoir configured to contain a positive electrode material;a heating system configured to heat negative electrode material within a plurality of selected negative electrode reservoirs of the plurality of negative electrode reservoirs to maintain the negative electrode material contained in the selected plurality of negative electrode reservoirs in a fluid state while maintaining, in a non-fluid state, negative electrode material in a non-selected negative electrode reservoir;a plurality of reaction chambers, each reaction chamber comprising a solid electrolyte positioned in the reaction chamber to form a positive electrode region on a first side of the solid electrolyte and to form a negative electrode region on a second side of the solid electrolyte, each reaction chamber connected to at least one of the plurality of selected negative electrode reservoirs;a negative electrode material reservoir housing enclosing the plurality of negative electrode material reservoirs and having an interior under vacuum; anda reaction chamber housing enclosing the reaction chamber and having an interior under vacuum. | 1. An apparatus comprising: a plurality of negative electrode reservoirs configured to contain a negative electrode material;a positive electrode reservoir configured to contain a positive electrode material;a heating system configured to heat negative electrode material within a selected negative electrode reservoir of the plurality of negative electrode reservoirs to maintain the negative electrode material contained in the selected negative electrode reservoir in a fluid state while maintaining, in a non-fluid state, negative electrode material in a non-selected negative electrode reservoir;a reaction chamber comprising a solid electrolyte positioned in the reaction chamber to form a positive electrode region on a first side of the solid electrolyte and to form a negative electrode region on a second side of the solid electrolyte; andan electrode material distribution system configured to transfer, during a discharge state of the apparatus, fluid negative electrode material from the selected negative electrode reservoir to the negative electrode region. | CPC_H01M | 4920053006161
16/446881 | US | P | Sulfide solid electrolyte | A sulfide solid electrolyte that contains lithium, phosphorus, sulfur, chlorine and bromine, wherein in powder X-ray diffraction analysis using CuKα rays, it has a diffraction peak A at 2θ=25.2±0.5 deg and a diffraction peak B at 2θ=29.7±0.5 deg, the diffraction peak A and the diffraction peak B satisfy the following formula (A), and a molar ratio of the chlorine to the phosphorus “c (Cl/P)” and a molar ratio of the bromine to the phosphorus “d (Br/P)” satisfies the following formula (1): 1.2<c+d<1.9 (1)0.845<SA/SB<1.200 (A)where SA is an area of the diffraction peak A and SB is an area of the diffraction peak B. | 1. A sulfide solid electrolyte, comprising lithium, phosphorus, sulfur, chlorine and bromine, wherein a molar ratio of the chlorine to the phosphorus, c (Cl/P), and a molar ratio of the bromine to the phosphorus, d (Br/P), satisfy formula (1): 1.2<c+d<1.9 (1),and wherein the sulfide solid electrolyte contains an argyrodite type crystal structure and a lattice constant of the argyrodite type crystal structure is 9.800Å or more and 9.920Å or less. ¦ 2. The sulfide solid electrolyte according to claim 1, wherein in powder X-ray diffraction analysis using CuKα rays, the sulfide solid electrolyte has a diffraction peak A at 2θ=25.2±0.5 deg and a diffraction peak B at 2θ=29.7±0.5 deg,the diffraction peak A and the diffraction peak B satisfy formula (A): 0.845<SA/SB<1.200 (A)wherein SA is an area of the diffraction peak A and SB is an area of the diffraction peak B. ¦ 3. The sulfide solid electrolyte according to claim 1, wherein the molar ratio of the bromine to the phosphorus, d (B/P), is 0.15 or more and 1.6 or less. ¦ 4. The sulfide solid electrolyte according to claim 1, wherein the molar ratio of the chlorine to the phosphorus, c (Cl/P), and the molar ratio of the bromine to the phosphorus, d (Br/P), satisfy formula (2): 0.08<d/(c+d)<0.8 (2). ¦ 5. The sulfide solid electrolyte according to claim 1, wherein a molar ratio of the lithium to the phosphorus, a (Li/P), a molar ratio of the sulfur to the phosphorus, b (S/P), the molar ratio of the chlorine to the phosphorus, c (Cl/P), and the molar ratio of the bromine to the phosphorus, d (Br/P), satisfy formulas (3) to (5): 5.0≤a≤7.5 (3)6.5≤a+c+d≤7.5 (4)0.5≤a−b≤1.5 (5)with the proviso that b>0, c>0 and d>0. ¦ 6. The sulfide solid electrolyte according to claim 1, wherein, in powder X-ray diffraction analysis using CuKαrays, the sulfide solid electrolyte does not have a diffraction peak derived from lithium halide or, if the sulfide solid electrolyte has a diffraction peak derived from lithium halide, said diffraction peak satisfies formula (B): 0<ICIA<0.08 (B)wherein IC is an intensity of a diffraction peak of lithium halide, and IA is an intensity of a diffraction peak at 2θ=25.2±0.5 deg. ¦ 7. The sulfide solid electrolyte according to claim 1, wherein, in powder X-ray diffraction analysis using CuKα rays, the sulfide solid electrolyte does not have a diffraction peak at 2θ=14.4±0.5 deg and 33.8±0.5 deg or, if the sulfide solid electrolyte has a diffraction peak at 2θ=14.4±0.5 deg and 33.8±0.5 deg, said diffraction peak satisfies formula (C): 0<ID/IA<0.09 (C)wherein ID is an intensity of a diffraction peak at 2θ=14.4±0.5 deg and IA is an intensity of a diffraction peak at 2θ=25.2±0.5 deg. ¦ 8. The sulfide solid electrolyte according to claim 1, wherein in the solid 31P-NMR measurement, the solid electrolyte has a peak at each of 81.5 to 82.5 ppm, 83.2 to 84.7 ppm, 85.2 to 86.7 ppm and 87.2 to 89.4 ppm and the ratio of the sum of the area of the peak at 81.5 to 82.5 ppm and 83.2 to 84.7 ppm relative to the total of all peaks that appear within a range of 78 to 92 ppm is 60% or more. ¦ 9. The sulfide solid electrolyte according to claim 1, wherein: in powder X-ray diffraction analysis using CuKα rays, the sulfide solid electrolyte has a diffraction peak A at 2θ=25.2±0.5 deg and a diffraction peak B at 2θ=29.7±0.5 deg,the diffraction peak A and the diffraction peak B satisfy formula (A): 0.845<SA/SB<1.200 (A)wherein SA is an area of the diffraction peak A and SB is an area of the diffraction peak B: andthe molar ratio of the bromine to the phosphorus, d (B/P), is 0.15 or more and 1.6 or less. ¦ 10. The sulfide solid electrolyte according to claim 1, wherein: in powder X-ray diffraction analysis using CuKα rays, the sulfide solid electrolyte has a diffraction peak A at 2θ=25.2±0.5 deg and a diffraction peak B at 2θ=29.7±0.5 deg, the diffraction peak A and the diffraction peak B satisfy formula (A): 0.845<SA/SB<1.200 (A)wherein SA is an area of the diffraction peak A and SB is an area of the diffraction peak B: andthe molar ratio of the chlorine to the phosphorus, c (Cl/P), and the molar ratio of the bromine to the phosphorus, d (Br/P), satisfy formula (2): 0.08<d/(c+d)<0.8 (2). ¦ 11. The sulfide solid electrolyte according to claim 1, wherein: in powder X-ray diffraction analysis using CuKα rays, the sulfide solid electrolyte has a diffraction peak A at 2θ=25.2±0.5 deg and a diffraction peak B at 2θ=29.7±0.5 deg,the diffraction peak A and the diffraction peak B satisfy formula (A): 0.845<SA/SB<1.200 (A)wherein SA is an area of the diffraction peak A and SB is an area of the diffraction peak B: anda molar ratio of the lithium to the phosphorus, a (Li/P), a molar ratio of the sulfur to the phosphorus, b (S/P), the molar ratio of the chlorine to the phosphorus, c (Cl/P), and the molar ratio of the bromine to the phosphorus, d (Br/P), satisfy formulas (3) to (5): 5.0≤a≤7.5 (3)6.5≤a+c+d≤7.5 (4)0.5 ≤a−b≤1.5 (5)with the proviso that b>0, c>0 and d>0. ¦ 12. The sulfide solid electrolyte according to claim 1, wherein: in powder X-ray diffraction analysis using CuKα rays, the sulfide solid electrolyte has a diffraction peak A at 2θ=25.2±0.5 deg and a diffraction peak B at 2θ=29.7±0.5 deg.the diffraction peak A and the diffraction peak B satisfy formula (A): 0.845<SA/SB<1.200 (A)wherein SA is an area of the diffraction peak A and SB is an area of the diffraction peak B: andin powder X-ray diffraction analysis using CuKα rays, the sulfide solid electrolyte does not have a diffraction peak derived from lithium halide or, if the sulfide solid electrolyte has a diffraction peak derived from lithium halide, said diffraction peak satisfies formula (B): 0<IC/IA<0.08 (B)wherein IC is an intensity of a diffraction peak of lithium halide, and IA is an intensity of a diffraction peak at 2θ=25.2±0.5 deg. ¦ 13. The sulfide solid electrolyte according to claim 1, wherein: in powder X-ray diffraction analysis using CuKα rays, the sulfide solid electrolyte has a diffraction peak A at 2θ=25.2±0.5 deg and a diffraction peak B at 2θ=29.7±0.5 deg,the diffraction peak A and the diffraction peak B satisfy formula (A): 0.845<SA/SB<1.200 (A)wherein SA is an area of the diffraction peak A and SB is an area of the diffraction peak B: andin powder X-ray diffraction analysis using CuKα rays, the sulfide solid electrolyte does not have a diffraction peak at 2θ=14.4±0.5 deg and 33.8±0.5 deg or, if the sulfide solid electrolyte has a diffraction peak at 2θ=14.4±0.5 deg and 33.8±0.5 deg, said diffraction peak satisfies formula (C): 0<ID/IA<0.09 (C)wherein ID is an intensity of a diffraction peak at 2θ=14.4±0.5 deg and IA is an intensity of a diffraction peak at 2θ=25.2±0.5 deg. ¦ 14. The sulfide solid electrolyte according to claim 1, produced by a process comprising: applying a mechanical stress to raw materials to obtain an intermediate containing a glass component; andheat-treating the intermediate. ¦ 15. The sulfide solid electrolyte according to claim 1, produced by a process comprising: applying a mechanical stress to raw materials to obtain an intermediate containing a glass component; andheat-treating the intermediate at a temperature of 350 to 480° C. in an inert gas atmosphere. ¦ 16. An electrode mix, comprising: the sulfide solid electrolyte according to claim 1; and an active material. ¦ 17. A lithium ion battery, comprising the sulfide solid electrolyte according to claim 1. ¦ 18. A lithium ion battery, comprising the electrode mix according to claim 16. | 1. A sulfide solid electrolyte, comprising lithium, phosphorus, sulfur, chlorine and bromine, wherein a molar ratio of the chlorine to the phosphorus, c (Cl/P), and a molar ratio of the bromine to the phosphorus, d (Br/P), satisfy formula (1): 1.2<c+d<1.9 (1),and wherein the sulfide solid electrolyte contains an argyrodite type crystal structure and a lattice constant of the argyrodite type crystal structure is 9.800Å or more and 9.920Å or less. | CPC_H01M | 4920053006197
16/804207 | US | P | Method and apparatus for liquefied gas solvent delivery for electrochemical devices | Disclosed are novel methods and techniques for introducing liquefied gas solvents into electrochemical devices. Unlike conventional electrolytes, the disclosed electrolytes are based on “liquefied gas solvents” mixed with various salts, referred to as “liquefied gas electrolytes.” The disclosed liquefied gas electrolytes can have wide electrochemical potential windows, high conductivity, low temperature capability and/or high-pressure solvent properties. Non-limiting examples of a class of liquefied gases that can be used as solvents for electrolytes include hydrofluorocarbons, and in particular include fluoromethane, difluoromethane, tetrafluoroethane, and pentafluoroethane. | 1. A method of forming a liquefied gas electrolyte in an electrochemical device, the method comprising: providing a fill setup comprising: a liquefied gas solvent source connected to a flow meter, wherein the liquefied gas solvent has a vapor pressure above an atmospheric pressure of 100 kPa at a room temperature of 293.15 K;the flow meter connected to the electrochemical device; anda valve structure constructed to allow the liquefied gas solvent to flow from the liquefied gas solvent source to the electrochemical device; wherein the connection between the flow meter and the electrochemical device comprises: a waste volume;a pressure sensor constructed to detect the pressure of the waste volume; anda temperature sensor constructed to detect the temperature of the waste volume;a. setting a preset amount of the liquefied gas solvent to be delivered to the electrochemical device;b. adding a salt to the electrochemical device;c. actuating the valve structure to allow for the flow of the liquefied gas solvent to the electrochemical device, wherein the liquefied gas solvent mixes with the salt to form a liquefied gas electrolyte;d. determining the amount of the liquefied gas solvent in the waste volume based on the pressure and temperature sensors;e. determining the amount of the liquefied gas solvent supplied based on the flow meter;f. actuating the valve structure to stop the flow of the liquefied gas solvent to the electrochemical device based on the preset amount in step (a), the amount in step (d) and the amount in step (e). ¦ 2. The method of claim 1, wherein the flow meter is a mass flow meter and step (e) further comprises reading from the mass flow meter. ¦ 3. The method of claim 1, wherein the flow meter is a mass flow controller and the method further comprises: setting the mass flow controller to a preset flow rate; andstep (e) is further based on the amount of time the liquefied gas solvent has flowed through the mass flow controller. ¦ 4. The method of claim 1, wherein step (f) is further based on a comparison of the amount in step (e) to the sum of the preset in step (a) and the amount in step (d). ¦ 5. The method of claim 1, wherein the fill setup comprises a temperature control element constructed to maintain a variance of temperature within the waste volume to within +/− 2.0 degrees Celsius during step (d). ¦ 6. The method of claim 1, wherein the fill setup comprises a temperature control element constructed to maintain the connection between the liquefied gas solvent source and the flow meter to within +/− 2.0 degrees Celsius during steps (c)-(e). ¦ 7. The method of claim 1, wherein the fill setup comprises a pressure regulator or pressure controller constructed to maintain the connection between the pressurized source and the flow meter to within +/− 25 kPA variance during steps (c)-(e). ¦ 8. The method of claim 1, wherein the fill setup comprises a second liquefied gas solvent source connected to a flow meter and a second valve structure constructed to allow the liquefied gas solvent to flow from the second liquefied gas solvent source to the electrochemical device, the method further comprising: a2. setting a second preset amount of the liquefied gas solvent from the second liquefied gas solvent source to be delivered to the electrochemical device;c2. actuating the second valve structure to allow for the flow of the second liquefied gas solvent to the electrochemical device;d2. determining the amount of the second liquefied gas solvent in the waste volume based on the pressure and temperature sensors;e2. determining the amount of the second liquefied gas solvent supplied based on the flow meter;f2. actuating the second valve structure to stop the flow of the second liquefied gas solvent to the electrochemical device based on the second preset amount in step (a2), the amount in step (d2) and the amount in step (e2). ¦ 9. The method of claim 8, wherein steps (c2)-(e2) are performed after step (f). ¦ 10. The method of claim 9, wherein the connection between the flow meter and the electrochemical device comprises a third valve structure and a pump between the third valve structure and the flow meter, the method further comprising: prior to performing steps (c2)-(e2), the third valve structure is closed, and the pump is actuated to evacuate the waste volume of the liquefied gas solvent. ¦ 11. The method of claim 1, wherein the liquefied gas solvent is selected from the group consisting of: fluoromethane, difluoromethane, trifluoromethane, fluoroethane, tetrafluoroethane, pentafluoroethane, 1,1-difluoroethane, 1,2-difluoroethane, 1,1,1-trifluoroethane, 1,1,2-trifluoroethane, 1,1,1,2-tetrafluoroethane, 1,1,2,2-tetrafluoroethane, pentafluoroethane, chloromethane, chloroethane, thionyl fluoride, thionyl chloride fluoride, phosphoryl fluoride, phosphoryl chloride fluoride, sulfuryl fluoride, sulfuryl chloride fluoride, 1-fluoropropane, 2-fluoropropane, 1,1-difluoropropane, 1,2-difluoropropane, 2,2-fluoropropane, 1,1,1-trifluoropropane, 1,1,2-trifluoropropane, 1,2,2-trifluoropropane, fluoroethylene, cis-1,2-fluoroethylene, 1,1-fluoroethylene, 1-fluoropropylene, 2-propylene, chlorine, chloromethane, bromine, iodine, ammonia, molecular oxygen, molecular nitrogen, carbon monoxide, carbon dioxide, sulfur dioxide, dimethyl ether, nitrous oxide, nitrogen dioxide, nitrogen oxide, carbon disulfide, hydrogen fluoride, hydrogen chloride, combination thereof, and isomers thereof. ¦ 12. A fill setup for forming a liquefied gas electrolyte in an electrochemical device, the setup comprising: a salt inside the electrochemical device;a liquefied gas solvent source connected to a flow meter, wherein the liquefied gas solvent has a vapor pressure above an atmospheric pressure of 100 kPa at a room temperature of 293.15 K;the flow meter connected to the electrochemical device;a valve structure constructed to allow the liquefied gas solvent to flow from the liquefied gas solvent source to the electrochemical device;wherein the connection between the flow meter and electrochemical device comprises: a waste volume;a pressure sensor constructed to detect the pressure of the waste volume; anda temperature sensor constructed to detect the temperature of the waste volume;a controller connected to the flowmeter, valve structure, pressure sensor and temperature sensor, the controller adapted to perform the following steps: a. receiving a preset amount of the liquefied gas solvent to be delivered to the electrochemical device;b. actuating the valve structure to allow for the flow of the liquefied gas solvent to the electrochemical device;c. determining the amount of the liquefied gas solvent in the waste volume based on the pressure and temperature sensors;d. determining the amount of the liquefied gas solvent supplied based on the flow meter;e. actuating the valve structure to stop the flow of the liquefied gas solvent to the electrochemical device based on the preset amount in step (a), the amount in step (c) and the amount in step (d);wherein the liquefied gas solvent mixes with the salt inside the electrochemical device to form a liquefied gas electrolyte. ¦ 13. The setup of claim 12, wherein the flow meter is a mass flow meter, and step (d) further comprises taking a reading from the mass flow meter. ¦ 14. The setup of claim 12, wherein the flow meter is a mass flow controller, and the controller is adapted to perform the steps of: setting the mass flow controller to a preset flow rate; andstep (d) is further based on the amount of time the liquefied gas solvent has flowed through the mass flow controller. ¦ 15. The setup of claim 12, wherein step (e) is further based on a comparison of the amount in step (d) to the sum of the preset in step (a) and the amount in step (c). ¦ 16. The setup of claim 12, further comprising a temperature control element constructed to control the temperature of the waste volume, wherein the temperature control element is connected to the controller, and wherein the controller is adapted to perform the following step: maintain a variance of temperature within the waste volume to within +/− 2.0 degrees Celsius during step (c). ¦ 17. The setup of claim 16, wherein the temperature control element comprises a heater. ¦ 18. The setup of claim 12, further comprising a temperature control element constructed to control the temperature of the connection between the liquefied gas solvent source and the flow meter, wherein the temperature control element is connected to the controller, and wherein the controller is adapted to perform the following step: maintain the connection between the pressurized source and the flow meter to within +/− 2.0 degrees Celsius during steps (b)-(e). ¦ 19. The setup of claim 18, wherein the temperature control element comprises a heater. ¦ 20. The setup of claim 12, further comprising a pressure regulator or pressure controller constructed to maintain the connection between the pressurized source and the flow meter to within +/− 25 kPA variance during steps (b)-(e). ¦ 21. The setup of claim 12, wherein the flow meter comprises a mass flow meter or a mass flow controller. ¦ 22. The setup of claim 12, wherein the connection between the flow meter and the electrochemical device comprises a constricting flow control orifice. ¦ 23. The setup of claim 12, wherein the connection between the pressurized source and the flow meter comprises a constricting flow control orifice. ¦ 24. The setup of claim 12, further comprising: a second liquefied gas solvent source connected to a flow meter; anda second valve structure constructed to allow the liquefied gas solvent to flow from the second liquefied gas solvent source to the electrochemical device;wherein the controller is connected to the second valve structure and is adapted to perform the following steps: a2. receiving a second preset amount of the liquefied gas solvent from the second liquefied gas solvent source to be delivered to the electrochemical device;b2. actuating the second valve structure to allow for the flow of the second liquefied gas solvent to the electrochemical device;c2. determining the amount of the second liquefied gas solvent in the waste volume based on the pressure and temperature sensors;d2. determining the amount of the second liquefied gas solvent supplied based on the flow meter;e2. actuating the second valve structure to stop the flow of the second liquefied gas solvent to the electrochemical device based on the second preset amount in step (a2), the amount in step (c2) and the amount in step (d2). ¦ 25. The setup of claim 24, wherein the controller performs steps (b2)-(e2) after performing step (e). ¦ 26. The setup of claim 24, wherein the connection between the flow meter and electrochemical further comprises: a third valve structure; anda pump between the third valve structure and the flow meter;wherein the pump and the third valve structure are connected to the controller; andwherein the controller is adapted to perform the following steps: prior to performing steps (b2)-(e2), actuating the third valve structure to prevent the flow of gas therethrough;actuating the pump to evacuate the waste volume of the liquefied gas solvent; andactuating the third valve structure to allow for the flow of gas therethrough. ¦ 27. The setup of claim 12, wherein the liquefied gas solvent is selected from the group consisting of : fluoromethane, difluoromethane, trifluoromethane, fluoroethane, tetrafluoroethane, pentafluoroethane, 1,1-difluoroethane, 1,2-difluoroethane, 1,1,1-trifluoroethane, 1,1,2-trifluoroethane, 1,1,1,2-tetrafluoroethane, 1,1,2,2-tetrafluoroethane, pentafluoroethane, chloromethane, chloroethane, thionyl fluoride, thionyl chloride fluoride, phosphoryl fluoride, phosphoryl chloride fluoride, sulfuryl fluoride, sulfuryl chloride fluoride, 1-fluoropropane, 2-fluoropropane, 1,1-difluoropropane, 1,2-difluoropropane, 2,2-fluoropropane, 1,1,1-trifluoropropane, 1,1,2-trifluoropropane, 1,2,2-trifluoropropane, fluoroethylene, cis-1,2-fluoroethylene, 1,1-fluoroethylene, 1-fluoropropylene, 2-propylene, chlorine, chloromethane, bromine, iodine, ammonia, molecular oxygen, molecular nitrogen, carbon monoxide, carbon dioxide, sulfur dioxide, dimethyl ether, nitrous oxide, nitrogen dioxide, nitrogen oxide, carbon disulfide, hydrogen fluoride, hydrogen chloride, combination thereof, and isomers thereof. ¦ 28. A method of forming a liquefied gas electrolyte in an electrochemical device, the method comprising: providing a fill setup comprising: a liquefied gas solvent source connected to a flow meter, wherein the liquefied gas solvent has a vapor pressure above an atmospheric pressure of 100 kPa at a room temperature of 293.15 K;the flow meter connected to the electrochemical device;a valve structure constructed to allow the liquefied gas solvent to flow from the liquefied gas solvent source to the electrochemical device;wherein the connection between the flow meter and electrochemical device comprises: a waste volume;a pressure sensor constructed to detect the pressure of the waste volume; anda temperature control element constructed to maintain the temperature of the waste volume at preset temperature;a. setting a preset amount of the liquefied gas solvent to be delivered to the electrochemical device;b. adding salt to the electrochemical device;c. actuating the valve structure to allow for the flow of the liquefied gas solvent to the electrochemical device, wherein the liquefied gas solvent mixes with the salt to form a liquefied gas electrolyte;d. determining the amount of the liquefied gas solvent in the waste volume based on the pressure sensor and the present temperature;e. determining the amount of the liquefied gas solvent supplied based on the flow meter;f. actuating the valve structure to stop the flow of the liquefied gas solvent to the electrochemical device based on the preset amount in step (a), the amount in step (d) and the amount in step (e). | 1. A method of forming a liquefied gas electrolyte in an electrochemical device, the method comprising: providing a fill setup comprising: a liquefied gas solvent source connected to a flow meter, wherein the liquefied gas solvent has a vapor pressure above an atmospheric pressure of 100 kPa at a room temperature of 293.15 K;the flow meter connected to the electrochemical device; anda valve structure constructed to allow the liquefied gas solvent to flow from the liquefied gas solvent source to the electrochemical device; wherein the connection between the flow meter and the electrochemical device comprises: a waste volume;a pressure sensor constructed to detect the pressure of the waste volume; anda temperature sensor constructed to detect the temperature of the waste volume;a. setting a preset amount of the liquefied gas solvent to be delivered to the electrochemical device;b. adding a salt to the electrochemical device;c. actuating the valve structure to allow for the flow of the liquefied gas solvent to the electrochemical device, wherein the liquefied gas solvent mixes with the salt to form a liquefied gas electrolyte;d. determining the amount of the liquefied gas solvent in the waste volume based on the pressure and temperature sensors;e. determining the amount of the liquefied gas solvent supplied based on the flow meter;f. actuating the valve structure to stop the flow of the liquefied gas solvent to the electrochemical device based on the preset amount in step (a), the amount in step (d) and the amount in step (e). | CPC_H01M | 4920052004218
16/585376 | US | P | Composite electrode materials with improved structure | The invention discloses a composite electrode materials with improved structure. The composite electrode materials of this invention includes at least one active material. The active material is coated an artificial passive film on its surface to effectively prevent or reduce the contact of the electrolyte and the active material to avoid unnecessary consumption of Li-ions. Also, there have a middle layer and an outer layer outside of the artificial passive film. Both of the middle layer and the outer layer are composed of the deformable electrolyte and the undeformable electrolyte, but with different concentration ratios. Therefore, the better ion-conduction is achieved with reduced charge-transfer resistance and reduced usage amount of organic solvent. | 1. A composite electrode material, comprising: an active material;an artificial passive film, covering the active material;a middle layer, covering the artificial passive film, the middle layer including a first undeformable electrolyte and a first deformable electrolyte, wherein a volume content of the first deformable electrolyte is more than a volume content of the first undeformable electrolyte; andan outer layer, covering the middle layer, the outer layer including a second undeformable electrolyte and a second deformable electrolyte, wherein a volume content of the second undeformable electrolyte is more than a volume content of the second deformable electrolyte;wherein the first deformable electrolyte of the middle layer and the second deformable electrolyte of the outer layer are composed of a soft-solid electrolyte and at least one electrolyte selected from an ionic liquid, an ionic liquid electrolyte, a gel/liquid electrolyte or a combination thereof. ¦ 2. The composite electrode material of claim 1, wherein a thickness of the artificial passive film is less than 100 nanometers. ¦ 3. The composite electrode material of claim 1, wherein the artificial passive film is composed of a solid electrolyte, which totally covers the active material. ¦ 4. The composite electrode material of claim 1, wherein the artificial passive film is a non-solid electrolyte. ¦ 5. The composite electrode material of claim 4, wherein the artificial passive film is selected from the group consisting of conductive materials, lithium-free ceramic materials and the combinations thereof, wherein the conductive materials include a carbonaceous material or a conductive polymer, and the lithium-free ceramic materials include a zirconia, a silica, an alumina, a titanium oxide or a gallium oxide. ¦ 6. The composite electrode material of claim 1, wherein the first undeformable electrolyte of the middle layer and the second undeformable electrolyte of the outer layer are crystalline or glassy solid electrolyte. ¦ 7. The composite electrode material of claim 1, wherein a distance between the middle layer and the artificial passive film is not greater than 500 nanometers. ¦ 8. The composite electrode material of claim 1, wherein a distance between the outer layer and the artificial passive film is greater than 500 nanometers. ¦ 9. The composite electrode material of claim 1, wherein a volume content of the first deformable electrolyte of the middle layer is greater than 50% of total volume content of the first deformable electrolyte and the first undeformable electrolyte of the middle layer. ¦ 10. The composite electrode material of claim 9, wherein a volume content of the first deformable electrolyte of the middle layer is greater than 90% of total volume content of the first deformable electrolyte and the first undeformable electrolyte of the middle layer. ¦ 11. The composite electrode material of claim 1, wherein a volume content of the second undeformable electrolyte of the outer layer is greater than 50% of total volume content of the second deformable electrolyte and the second undeformable electrolyte of the outer layer. ¦ 12. The composite electrode material of claim 11, wherein a volume content of the second undeformable electrolyte of the outer layer is greater than 90% of total volume content of the second deformable electrolyte and the second undeformable electrolyte of the outer layer. ¦ 13. The composite electrode material of claim 1, wherein the composite electrode material serves as a positive electrode or a negative electrode of a lithium battery. ¦ 14. The composite electrode material of claim 1, wherein the first undeformable electrolyte of the middle layer and the second undeformable electrolyte of the outer layer are selected from an oxide-based solid electrolyte, a lithium azide (LiN3) solid electrolyte or a lithium-aluminum alloy solid electrolyte. ¦ 15. The composite electrode material of claim 14, wherein the oxide-based solid electrolyte is a lithium aluminum titanium phosphate (LATP) electrolyte. ¦ 16. The composite electrode material of claim 1, wherein the soft-solid electrolyte is selected from a sulfide-based solid electrolyte, a hydride solid electrolyte or a polymer solid electrolyte. ¦ 17. The composite electrode material of claim 16, wherein the polymer solid electrolyte includes polyethylene oxide (PEO), polyvinylidene fluoride (PVDF), polyacrylonitrile (PAN), polymethylmethacrylate (PMMA) and polyvinylchloride (PVC). | 1. A composite electrode material, comprising: an active material;an artificial passive film, covering the active material;a middle layer, covering the artificial passive film, the middle layer including a first undeformable electrolyte and a first deformable electrolyte, wherein a volume content of the first deformable electrolyte is more than a volume content of the first undeformable electrolyte; andan outer layer, covering the middle layer, the outer layer including a second undeformable electrolyte and a second deformable electrolyte, wherein a volume content of the second undeformable electrolyte is more than a volume content of the second deformable electrolyte;wherein the first deformable electrolyte of the middle layer and the second deformable electrolyte of the outer layer are composed of a soft-solid electrolyte and at least one electrolyte selected from an ionic liquid, an ionic liquid electrolyte, a gel/liquid electrolyte or a combination thereof. | CPC_H01M | 4920052004226
16/430796 | US | P | Fuel cell and fuel cell stack | A fuel cell includes an exhaust gas flow path provided between a pair of separators that are arranged across a membrane electrode assembly and a resin frame placed therebetween. The exhaust gas flow path includes a first flow path portion extended from a power generation portion toward a manifold portion; a second flow path portion and a third flow path portion extended side by side on a downstream side of the first flow path portion and including downstream ends respectively connected with the manifold portion; and a linkage part connected with a downstream end of the first flow path portion, an upstream end of the second flow path portion and an upstream end of the third flow path portion. An extended region of the downstream end of the first flow path portion is extended toward the upstream end of the third flow path portion in the linkage part. | 1. A fuel cell, comprising: a membrane electrode assembly;a resin frame placed around a power generation portion of the membrane electrode assembly;a pair of separators arranged across the membrane electrode assembly and the resin frame placed therebetween;a manifold portion provided in periphery of the power generation portion and configured to cause an exhaust gas discharged from the power generation portion to be flowed out from the fuel cell; andan exhaust gas flow path configured by at least one of the pair of separators and the resin frame to introduce the exhaust gas from the power generation portion to the manifold portion, whereinthe exhaust gas flow path comprises: a first flow path portion that is extended from the power generation portion in a direction toward the manifold portion;a second flow path portion and a third flow path portion that are extended parallel to each other on a downstream side of the first flow path portion and that have downstream ends respectively connected with the manifold portion; anda linkage part that is connected with a downstream end of the first flow path portion, an upstream end of the second flow path portion and an upstream end of the third flow path portion, whereinwhen being viewed in a direction that the pair of separators are opposed to each other across the resin frame, the first flow path portion is connected with the linkage part, such that an extended region by extending the downstream end of the first flow path portion into the linkage part is extended not toward the upstream end of the second flow path portion but toward the upstream end of the third flow path portion in the linkage part, andno flow path extended from the power generation portion is connected in a region of the linkage part on a direction side from the second flow path portion toward the third flow path portion in an array direction of the second flow path portion and the third flow path portion relative to the extended region. ¦ 2. The fuel cell according to claim 1, wherein the linkage part constitutes as a linkage flow path that is extended to intersect with the second flow path portion and the third flow path portion, andwhen being viewed along the direction that the par of separators are opposed to each other across the resin frame,a downstream side portion of the first flow portion is connected with the linkage flow path to be inclined in a direction from the second flow path portion toward the third flow path portion, andan end in an extending direction of the extended region is located on the direction side from the second flow path portion toward the third flow path portion relative to the upstream end of the second flow path portion. ¦ 3. A fuel cell, comprising: a membrane electrode assembly;a resin frame placed around a power generation portion of the membrane electrode assembly;a pair of separators arranged across the membrane electrode assembly and the resin frame placed therebetween;a manifold portion provided in periphery of the power generation portion and configured to cause an exhaust gas discharged from the power generation portion to be flowed out from the fuel cell; andan exhaust gas flow path configured by at least one of the pair of separators and the resin frame to introduce the exhaust gas from the power generation portion to the manifold portion, whereinthe exhaust gas flow path comprises: a first flow path portion that is extended from the power generation portion in a direction toward the manifold portion;a second flow path portion and a third flow path portion that are extended parallel to each other on a downstream side of the first flow path portion and that have downstream ends respectively connected with the manifold portion;a linkage part that is connected with a downstream end of the first flow path portion, an upstream end of the second flow path portion and an upstream end of the third flow path portion; andan intersecting wall surface portion that is located on a direction side from the second flow path portion toward the third flow path portion relative to the upstream end of the second flow path portion and that is extended from the upstream end of the second flow path portion in a direction intersecting with a center axis at the upstream end of the second flow path portion, whereinthe downstream end of the first flow path portion is located on a most upstream side in the linkage part,when being viewed in a center axis direction of the downstream end of the first flow path portion, the downstream end of the first flow path portion is located on the direction side from the second flow path portion toward the third flow path portion relative to the upstream end of the second flow path portion, andwhen being viewed in a direction that the pair of separators are opposed to each other across the resin frame, the downstream end of the first flow path is opposed to at least one of the intersecting wall surface portion and the upstream end of the third flow path portion in the center axis direction of the downstream end of the first flow path portion, andthe intersecting wall surface portion is extended from the upstream end of the second flow path portion in a direction that intersects with a direction perpendicular to a center axis at the downstream end of the first flow path portion and that is away from the downstream end of the first flow path portion. ¦ 4. The fuel cell according to claim 3, wherein the linkage part constitutes as a linkage flow path that is extended in a direction intersecting with the second flow path portion and the third flow path portion,the intersecting wall surface portion forms part of a wall surface of the linkage flow path, andwhen being viewed in the direction that the pair of separators are opposed to each other across the resin frame, a downstream side portion of the first flow path portion is connected with the linkage flow path to be inclined to the intersecting wall surface portion in a direction from the second flow path portion toward the third flow path portion. ¦ 5. The fuel cell according to claim 2, wherein the linkage flow path is a first linkage flow path, andthe extended region is a first extended region, whereinthe exhaust gas flow path further comprises: a fourth flow path portion that is extended parallel to the first flow path portion and that has a downstream end connected with the first linkage flow path;a second linkage flow path that is connected with an upstream end of the first flow path portion and with an upstream end of the fourth flow path portion; anda fifth flow path portion that is located on an upstream side of the second linkage flow path and that has a downstream end connected with the second linkage flow path, whereinwhen being viewed in the direction that the pair of separators are opposed to each other across the resin frame, the fifth flow path portion is connected with the second linkage flow path, such that a second extended region by extending the downstream end of the fifth flow path portion into the second linkage flow path is extended not toward the upstream end of the first flow path portion but toward the upstream end of the fourth flow path portion in the second linkage flow path, andno flow path having an upstream end connected with the power generation portion is connected in a region of the second linkage flow path on a direction side from the fourth flow path portion toward the first flow path portion in an array direction of the first flow path portion and the fourth flow path portion, relative to the second extended region. ¦ 6. The fuel cell according to claim 4, wherein the linkage flow path is a first linkage flow path, andthe intersecting wall surface portion is a first intersecting wall surface portion, whereinthe exhaust gas flow path further comprises: a fourth flow path portion that is extended parallel to the first flow path portion and that has a downstream end connected with the first linkage flow path;a second linkage flow path that is connected with an upstream end of the first flow path portion and with an upstream end of the fourth flow path portion;a fifth flow path portion that is located on an upstream side of the second linkage flow, path and that has a downstream end connected with the second linkage flow path; anda second intersecting wall surface portion that is located on a direction side from the first flow path portion toward the fourth flow path portion relative to the upstream end of the first flow path portion and that is extended in a direction intersecting with a center axis at the upstream end of the first flow path portion, whereinthe downstream end of the fifth flow path portion is located on a most upstream side in the second linkage flow path,when being viewed in a center axis direction of the downstream end of the fifth flow path portion, the downstream end of the fifth flow path portion is located on the direction side from the first flow path portion toward the fourth flow path portion relative to the upstream end of the first flow path portion, andwhen being viewed in the direction that the pair of separators are opposed to each other across the resin frame, the downstream end of the fifth flow path portion is opposed to at least one of the second intersecting wall surface portion and an upstream end of the fourth flow path portion in a center axis direction of the downstream end of the fifth flow path portion, andthe second intersecting wall surface portion is extended from the upstream end of the first flow path portion in a direction that intersects with a direction perpendicular to a center axis at the downstream end of the fifth flow path portion and that is away from the downstream end of the fifth flow path portion. ¦ 7. The fuel cell according to claim 5, wherein the first flow path portion is curved in a direction from the second flow path portion toward the third flow path portion to be connected with the first linkage flow path, andthe fifth flow path portion is curved in a direction from the first flow path portion toward the fourth flow path portion to be connected with the second linkage flow path. ¦ 8. The fuel cell according to claim 6, wherein the first flow path portion is curved in a direction from the second flow path portion toward the third flow path portion to be connected with the first linkage flow path, andthe fifth flow path portion is curved in a direction from the first flow path portion toward the fourth flow path portion to be connected with the second linkage flow path. ¦ 9. The fuel cell according to claim 2, wherein when being viewed in the direction that the pair of separators are opposed to each other across the resin frame,a third flow path portion-side angle θb between a center axis of the linkage flow path and a center axis at the upstream end of the second flow path portion is larger than a second flow path portion-side angle θa between the center axis of the linkage flow path and a center axis at the downstream end of the first flow path portion. ¦ 10. The fuel cell according to claim 4, wherein when being viewed in the direction that the pair of separators are opposed to each other across the resin frame,a third flow path portion-side angle θb between a center axis of the linkage flow path and a center axis at the upstream end of the second flow path portion is larger than a second flow path portion-side angle θa between the center axis of the linkage flow path and a center axis at the downstream end of the first flow path portion. ¦ 11. The fuel cell according to claim 1, wherein the first flow path portion is configured by a space between the resin frame and a separator-side recess provided in a resin frame-side surface of one separator out of the pair of separators,each of the second flow path portion and the third flow path portion is configured by a space between the one separator and a frame-side recess provided in one separator-side surface of the resin frame, andthe linkage part is configured by a space formed by the separator-side recess and the frame-side recess opposed to each other. ¦ 12. The fuel cell according to claim 3, wherein the first flow path portion is configured by a space between the resin frame and a separator-side recess provided in a resin frame-side surface of one separator out of the pair of separators,each of the second flow path portion and the third flow path portion is configured by a space between the one separator and a frame-side recess provided in one separator-side surface of the resin frame, andthe linkage part is configured by a space formed by the separator-side recess and the frame-side recess opposed to each other. ¦ 13. The fuel cell according to claim 1, the fuel cell being arranged, such that the second flow path portion is located on an upper side in a direction of gravity and that the third flow path portion is located on a lower side in the direction of gravity. ¦ 14. The fuel cell according to claim 3, the fuel cell being arranged, such that the second flow path portion is located on an upper side in a direction of gravity and that the third flow path portion is located on a lower side in the direction of gravity. ¦ 15. A fuel cell stack configured by stacking a plurality of the fuel cells according to claim 1, the fuel cell stack comprising:a seal member that is provided between adjacent fuel cells to surround the manifold portion and to be placed between opposed separators of the adjacent fuel cells and that is configured to prevent leakage of a fluid from between the adjacent fuel cells, whereinthe second flow path portion and the third flow path portion are provided in the resin frame and are extended to intersect with the seal member when being viewed in a stacking direction of the fuel cells. ¦ 16. A fuel cell stack configured by stacking a plurality of the fuel cells according to claim 3, the fuel cell stack comprising:a seal member that is provided between adjacent fuel cells to surround the manifold portion and to be placed between opposed separators of the adjacent fuel cells and that is configured to prevent leakage of a fluid from between the adjacent fuel cells, whereinthe second flow path portion and the third flow path portion are provided in the resin frame and are extended to intersect with the seal member when being viewed in a stacking direction of the fuel cells. | 1. A fuel cell, comprising: a membrane electrode assembly;a resin frame placed around a power generation portion of the membrane electrode assembly;a pair of separators arranged across the membrane electrode assembly and the resin frame placed therebetween;a manifold portion provided in periphery of the power generation portion and configured to cause an exhaust gas discharged from the power generation portion to be flowed out from the fuel cell; andan exhaust gas flow path configured by at least one of the pair of separators and the resin frame to introduce the exhaust gas from the power generation portion to the manifold portion, whereinthe exhaust gas flow path comprises: a first flow path portion that is extended from the power generation portion in a direction toward the manifold portion;a second flow path portion and a third flow path portion that are extended parallel to each other on a downstream side of the first flow path portion and that have downstream ends respectively connected with the manifold portion; anda linkage part that is connected with a downstream end of the first flow path portion, an upstream end of the second flow path portion and an upstream end of the third flow path portion, whereinwhen being viewed in a direction that the pair of separators are opposed to each other across the resin frame, the first flow path portion is connected with the linkage part, such that an extended region by extending the downstream end of the first flow path portion into the linkage part is extended not toward the upstream end of the second flow path portion but toward the upstream end of the third flow path portion in the linkage part, andno flow path extended from the power generation portion is connected in a region of the linkage part on a direction side from the second flow path portion toward the third flow path portion in an array direction of the second flow path portion and the third flow path portion relative to the extended region. | CPC_H01M | 4920052004241
16/579718 | US | P | Link device for coupling energy storage devices having disparate chemistries | An energy storage system includes a first energy storage device having a first energy storage chemistry, a second energy storage device having a second energy storage chemistry different than the first energy storage chemistry, and a link device. The link device is configured to facilitate electrically coupling the second energy storage device to the first energy storage device, regulate a first power profile of first power provided by the first energy storage device to the second energy storage device such that the first energy storage device can selectively charge the second energy storage device, and regulate a second power profile of second power provided by the second energy storage device to the first energy storage device such that the first energy storage device can selectively draw power from the second energy storage device to increase a power capacity thereof. | 1. An energy system comprising: a first energy storage device including: a first battery having a first battery chemistry; anda first interface;a second energy storage device including: a housing defining an internal cavity and a recess;a lid pivotally coupled to the housing, the lid selectively enclosing the recess;a second battery disposed within the internal cavity and having a second battery chemistry;a second interface; anda third interface configured to facilitate electrically coupling the second energy storage device to a load; anda link device configured to be selectively received within the recess of the second energy storage device, the link device including: a fourth interface configured to facilitate selectively coupling the link device to the first interface of the first energy storage device;a fifth interface configured to facilitate selectively coupling the link device to the second interface of the second energy storage device;a regulator positioned between the fourth interface and the fifth interface; anda controller configured to: determine a type of the first battery chemistry and the second battery chemistry; andcontrol the regulator to regulate a power profile of power provided by the first energy storage device to the second energy storage device based on at least the type of the first battery chemistry and the second battery chemistry such that the second energy storage device can receive the power from the first energy storage device to increase a power capacity of the second energy storage device for at least one of powering or charging the load. ¦ 2. The energy system of claim 1, wherein the regulator is a first regulator and the power profile is a first power profile, wherein the link device includes a second regulator, and wherein the controller is configured to control the second regulator to regulate a second power profile of second power provided by the second energy storage device to the first energy storage device such that the second energy storage device can selectively charge the first energy storage device. ¦ 3. The energy system of claim 1, wherein the second battery chemistry is a lithium-ion battery chemistry, and wherein the first battery chemistry includes at least one of a lead-acid battery chemistry, a lithium iron phosphate battery chemistry, or a fuel cell battery chemistry. ¦ 4. The energy system of claim 1, wherein the second battery chemistry is a lithium iron phosphate battery chemistry, and wherein the first battery chemistry includes at least one of a lead-acid battery chemistry or a fuel cell battery chemistry. ¦ 5. The energy system of claim 1, wherein the link device is configured to prioritize charging and discharging of the first energy storage device and the second energy storage device such that the first energy storage device is charged first and discharged first. ¦ 6. The energy system of claim 1, wherein the link device is configured to prioritize charging and discharging of the first energy storage device and the second energy storage device such that the second energy storage device is charged first and discharged first. ¦ 7. The energy system of claim 1, wherein the link device is configured to prioritize charging and discharging of the first energy storage device and the second energy storage device such that the first energy storage device is charged first and the second energy storage device is discharged first. ¦ 8. The energy system of claim 1, wherein the link device is configured to prioritize charging and discharging of the first energy storage device and the second energy storage device such that the second energy storage device is charged first and the first energy storage device is discharged first. ¦ 9. The energy system of claim 1, wherein the link device is configured to prioritize charging and discharging of the first energy storage device and the second energy storage device such that the first energy storage device and the second energy storage device are simultaneously charged and discharged. ¦ 10. The energy system of claim 1, wherein the second energy storage device functions as a conduit for power transfer from the first energy storage device to the load such that the power received by the second energy storage device from the first energy storage device through the link device is not stored by the second energy storage device. ¦ 11. The energy system of claim 1, wherein the power received by the second energy storage device from the first energy storage device through the link device is stored by the second energy storage device and then subsequently provided by the second energy storage device to the load. ¦ 12. The energy system of claim 1, wherein the first interface is configured to facilitate coupling the first energy storage device to the load independent of the second energy storage device such that the first energy storage device can at least one of power or charge the load if the first energy storage device is decoupled from the link device. ¦ 13. The energy system of claim 1, further comprising a third energy storage device having a third energy storage chemistry that (i) is different than the second battery chemistry and (ii) is the same as or different than the first battery chemistry, and wherein the link device is configured to facilitate coupling the third energy storage device to the second energy storage device. | 1. An energy system comprising: a first energy storage device including: a first battery having a first battery chemistry; anda first interface;a second energy storage device including: a housing defining an internal cavity and a recess;a lid pivotally coupled to the housing, the lid selectively enclosing the recess;a second battery disposed within the internal cavity and having a second battery chemistry;a second interface; anda third interface configured to facilitate electrically coupling the second energy storage device to a load; anda link device configured to be selectively received within the recess of the second energy storage device, the link device including: a fourth interface configured to facilitate selectively coupling the link device to the first interface of the first energy storage device;a fifth interface configured to facilitate selectively coupling the link device to the second interface of the second energy storage device;a regulator positioned between the fourth interface and the fifth interface; anda controller configured to: determine a type of the first battery chemistry and the second battery chemistry; andcontrol the regulator to regulate a power profile of power provided by the first energy storage device to the second energy storage device based on at least the type of the first battery chemistry and the second battery chemistry such that the second energy storage device can receive the power from the first energy storage device to increase a power capacity of the second energy storage device for at least one of powering or charging the load. | CPC_H01M | 4920052004340
16/717513 | US | P | E-cigarette and re-charging pack | A rechargeable pack is provided for containing and recharging an e-cigarette. The pack includes a pack battery; a first connector which is electrically connectable to an external power source; a first recharging mechanism for re-charging the pack battery using the external power source when the first connector is electrically connected to the external power source; a second connector which is electrically connectable to the e-cigarette when the e-cigarette is received within the pack; and a second recharging mechanism for re-charging the e-cigarette using the pack battery when the e-cigarette is electrically connected to the second connector. The second recharging mechanism can be configured to provide protection against the pack battery providing excessive current through the second connector. | 1. A method of operating a rechargeable pack for containing and recharging an e-cigarette, the rechargeable pack comprising a pack battery; a first connector which is electrically connectable to an external power source; a first recharging mechanism for re-charging the pack battery using the external power source when the first connector is electrically connected to the external power source; a tube for receiving an e-cigarette such that the e-cigarette can be contained within the rechargeable pack; a second connector which is electrically connectable to the e-cigarette when the e-cigarette is received within the tube; and a second recharging mechanism for re-charging the e-cigarette using the pack battery when the e-cigarette is electrically connected to the second connector; the method comprising: detecting when a foreign object may be located in the tube; andresponsive to the detecting, protecting against the pack battery providing current through the second connector. ¦ 2. The method of claim 1, wherein the detecting comprises monitoring the current provided through the second connector. ¦ 3. The method of claim 2, wherein the detecting comprises determining if the current provided through the second connector exceeds a predetermined threshold. ¦ 4. The method of claim 1, wherein the detecting comprises attempting and failing to find a signal associated with the presence of an e-cigarette in the tube. ¦ 5. The method of claim 4, wherein the signal is an optical signal. ¦ 6. The method of claim 4, wherein the signal is an electrical signal. ¦ 7. The method of claim 1, wherein for normal use of the rechargeable pack, the tube has a substantially vertical orientation, and an e-cigarette received into the tube engages the second connector under the force of gravity. ¦ 8. The method of claim 1, wherein the rechargeable pack comprises a lid and a switch for detecting opening and closing of the lid, the method further comprising: opening the lid to reset the rechargeable pack such that current may be provided across the second connector when the lid is next closed; andremoving the foreign object. ¦ 9. A rechargeable pack for containing and recharging an electronic vapor provision system, the rechargeable pack comprising: a pack battery;a first connector which is electrically connectable to an external power source;a first recharging mechanism for re-charging the pack battery using the external power source when the first connector is electrically connected to the external power source;a tube for receiving an electronic vapor provision system such that the electronic vapor provision system can be contained within the rechargeable pack;a second connector which is electrically connectable to the electronic vapor provision system when the electronic vapor provision system is received within the tube; anda second recharging mechanism for re-charging the electronic vapor provision system using the pack battery when the electronic vapor provision system is electrically connected to the second connector,wherein rechargeable pack is configured to detect when a foreign object may be located in the tube and, responsive to detecting the foreign object in the tube, to protect against the pack battery providing current through the second connector. ¦ 10. The rechargeable pack of claim 9, wherein the rechargeable pack is configured to detect the foreign object in the tube by monitoring the current provided through the second connector. ¦ 11. The rechargeable pack of claim 10, wherein the rechargeable pack is configured to detect the foreign object in the tube by determining if the current provided through the second connector exceeds a predetermined threshold. ¦ 12. The rechargeable pack of claim 9, wherein the rechargeable pack is configured to detect the foreign object in the tube by attempting and failing to find a signal associated with the presence of an electronic vapor provision system in the tube. ¦ 13. The rechargeable pack of claim 12, wherein the signal is an optical signal. ¦ 14. The rechargeable pack of claim 12, wherein the signal is an electrical signal. ¦ 15. The rechargeable pack of claim 9, wherein for normal use of the rechargeable pack, the tube has a substantially vertical orientation, and an electronic vapor provision system received into the tube engages the second connector under the force of gravity. ¦ 16. The rechargeable pack of claim 9, wherein the rechargeable pack further comprises a lid and a switch for detecting opening and closing of the lid, and wherein opening the lid resets the rechargeable pack such that current may be provided across the second connector when the lid is next closed after the foreign object has been removed. | 1. A method of operating a rechargeable pack for containing and recharging an e-cigarette, the rechargeable pack comprising a pack battery; a first connector which is electrically connectable to an external power source; a first recharging mechanism for re-charging the pack battery using the external power source when the first connector is electrically connected to the external power source; a tube for receiving an e-cigarette such that the e-cigarette can be contained within the rechargeable pack; a second connector which is electrically connectable to the e-cigarette when the e-cigarette is received within the tube; and a second recharging mechanism for re-charging the e-cigarette using the pack battery when the e-cigarette is electrically connected to the second connector; the method comprising: detecting when a foreign object may be located in the tube; andresponsive to the detecting, protecting against the pack battery providing current through the second connector. | CPC_H01M | 4920052004344
16/504970 | US | P | Safely ingestible batteries and methods | A battery for use in electronic devices and which is safely ingested into a body and a related method of making the battery. The battery includes an anode, a cathode and a quantum tunneling composite coating. The quantum tunneling composite coating covers at least a portion of at least one of the anode or the cathode and provides pressure sensitive conductive properties to the battery including a compressive stress threshold for conduction. The compressive stress threshold may be greater than a pre-determined applied stress in a digestive tract of the body in order to prevent harm if the battery is ingested. The battery may include a waterproof seal that extends between the quantum tunneling composite coating and a gasket separating the anode and cathode to inhibit the battery from short circuiting in a conductive fluid below the compressive stress threshold. | 1. A battery, comprising: an anode;a cathode; anda pressure-sensitive coating that comprises a quantum tunneling composite covering at least one of the anode and the cathode and providing pressure sensitive conductive properties including a compressive stress threshold such that, when a stress above the compressive stress threshold is applied to the quantum tunneling composite coating, the quantum tunneling composite coating is placed in a conductive state in which electrons are able to tunnel through the quantum tunneling composite coating,wherein the compressive stress threshold is greater than a pre-determined applied stress associated with a digestive tract of a body. ¦ 2. The battery of claim 1, wherein the battery is a button battery. ¦ 3. The battery of claim 1, wherein, when no stress or a stress below the compressive stress threshold is applied to the quantum tunneling composite coating, the quantum tunneling composite coating is in an insulating state in which electrons are unable to quantum tunnel through the quantum tunneling composite coating. ¦ 4. The battery of claim 1, wherein the quantum tunneling composite coating comprises a polymer matrix with conductive microparticles suspended therein that collectively provide the pressure sensitive conductive properties for the quantum tunneling composite coating. ¦ 5. The battery of claim 1, further comprising a gasket that insulates and separates the anode and the cathode. ¦ 6. The battery of claim 1, wherein the compressive stress threshold has a value between 15.5 N/cm2 and 19.4 N/cm2. ¦ 7. The battery of claim 1, wherein the pressure-sensitive coating is a pressure-gated coating. ¦ 8. A battery, comprising: an anode;a cathode; anda pressure-sensitive coating that comprises a quantum tunneling composite covering at least one of the anode and the cathode and providing pressure sensitive conductive properties including a compressive stress threshold such that, when a stress above the compressive stress threshold is applied to the quantum tunneling composite coating, the quantum tunneling composite coating is placed in a conductive state in which electrons are able to tunnel through the quantum tunneling composite coating,wherein the compressive stress threshold is between 15.5 N/cm2 and 19.4 N/cm2. ¦ 9. The battery of claim 8, wherein the battery is a button battery. ¦ 10. The battery of claim 8, wherein, when no stress or a stress below the compressive stress threshold is applied to the quantum tunneling composite coating, the quantum tunneling composite coating is in an insulating state in which electrons are unable to quantum tunnel through the quantum tunneling composite coating. ¦ 11. The battery of claim 8, wherein the quantum tunneling composite coating comprises a polymer matrix with conductive microparticles suspended therein that collectively provide the pressure sensitive conductive properties for the quantum tunneling composite coating. ¦ 12. The battery of claim 8, further comprising a gasket that insulates and separates the anode and the cathode. ¦ 13. The battery of claim 8, wherein the pressure-sensitive coating is a pressure-gated coating. ¦ 14. A battery, comprising: an anode;a cathode;a pressure-sensitive coating that comprises a quantum-tunneling composite coating covering at least one of the anode and the cathode and providing pressure sensitive conductive properties including a compressive stress threshold, the compressive stress threshold being greater than a pre-determined applied stress associated with a digestive tract of a body; anda gasket separating a part of the anode and the cathode,wherein the pressure-sensitive coating provides at least a portion of a water-impermeable coating extending to the gasket and fully covering the at least one of the anode and the cathode to leave no exposed surfaces thereby inhibiting the battery from short circuiting in a conductive fluid. ¦ 15. The battery of claim 14, wherein, when a stress above the compressive stress threshold is applied to the quantum tunneling composite coating, the quantum tunneling composite coating is in a conductive state in which electrons are able to quantum tunnel through the quantum tunneling composite coating and, wherein, when no stress or a stress below the compressive stress threshold is applied to the quantum tunneling composite coating, the quantum tunneling composite coating is in an insulating state in which electrons are unable to quantum tunnel through the quantum tunneling composite coating. ¦ 16. The battery of claim 15, wherein the quantum tunneling composite coating comprises a polymer matrix with conductive microparticles suspended therein that collectively provide the pressure sensitive conductive properties for the quantum tunneling composite coating. ¦ 17. The battery of claim 16, wherein the polymer matrix comprises a silicone rubber and the conductive microparticles comprise silver. ¦ 18. The battery of claim 14, wherein the compressive stress threshold has a value between 15.5 N/cm2 and 19.4 N/cm2. ¦ 19. The battery of claim 14, wherein the pressure-sensitive coating is a pressure-gated coating. ¦ 20. The battery of claim 14, wherein the battery is a button battery. | 1. A battery, comprising: an anode;a cathode; anda pressure-sensitive coating that comprises a quantum tunneling composite covering at least one of the anode and the cathode and providing pressure sensitive conductive properties including a compressive stress threshold such that, when a stress above the compressive stress threshold is applied to the quantum tunneling composite coating, the quantum tunneling composite coating is placed in a conductive state in which electrons are able to tunnel through the quantum tunneling composite coating,wherein the compressive stress threshold is greater than a pre-determined applied stress associated with a digestive tract of a body. | CPC_H01M | 4920051005288
16/663177 | US | P | Treating sulfide glass surfaces and making solid state laminate electrode assemblies | Methods for making solid-state laminate electrode assemblies include methods of forming a solid electrolyte interphase (SEI) by ion implanting nitrogen and/or phosphorous into the glass surface by ion implantation. | 1. A method for making a solid-state laminate electrode assembly, the method comprising: i) providing a lithium ion conducting sulfide glass substrate, the substrate comprising a sulfide glass solid electrolyte sheet having room temperature Li ion conductivity of at least 10−5 S/cm, the sulfide glass substrate having first and second major surfaces;ii) injecting nitrogen and/or phosphorous into the first surface of the sulfide glass substrate, wherein the nitrogen and/or phosphorous penetrates the glass surface forming an implanted zone; andiii) evaporating lithium metal onto the implanted zone of the sulfide glass substrate; wherein at least a portion of the evaporated lithium reacts with the injected nitrogen and/or phosphorous to form a solid electrolyte interphase (SEI) layer comprising lithium and one or both of nitrogen and phosphorous. ¦ 2. The method of claim 1, wherein the implanted zone is substantially uniform and the SEI layer is continuous. ¦ 3. The method of claim 1, wherein the SEI comprises lithium nitride. ¦ 4. The method of claim 1, wherein the SEI comprises lithium phosphide. ¦ 5. The method of claim 1, wherein the SEI is a continuous layer of a lithium nitride and/or lithium phosphide compound. ¦ 6. The method of claim 1, wherein the injecting is performed by ion implantation using a nitrogen and/or phosphorous ion gun. ¦ 7. The method of claim 1, wherein the nitrogen and/or phosphorous ion implantation zone is not greater than 10 nm deep. ¦ 8. The method of claim 1, wherein the nitrogen and/or phosphorous ion implantation zone is not greater than 10-100 nm deep. ¦ 9. The method of claim 1, wherein the nitrogen and/or phosphorous ion implantation zone is not greater than 100-1000 nm deep. ¦ 10. The method of claim 1, wherein the injecting and the lithium evaporation takes place simultaneously. ¦ 11. The method of claim 10, comprising injecting nitrogen and/or phosphorous onto the glass surface prior to lithium evaporation; simultaneously injecting and evaporating lithium metal; and, stopping the nitrogen injection while continuing the evaporation. | 1. A method for making a solid-state laminate electrode assembly, the method comprising: i) providing a lithium ion conducting sulfide glass substrate, the substrate comprising a sulfide glass solid electrolyte sheet having room temperature Li ion conductivity of at least 10−5 S/cm, the sulfide glass substrate having first and second major surfaces;ii) injecting nitrogen and/or phosphorous into the first surface of the sulfide glass substrate, wherein the nitrogen and/or phosphorous penetrates the glass surface forming an implanted zone; andiii) evaporating lithium metal onto the implanted zone of the sulfide glass substrate; wherein at least a portion of the evaporated lithium reacts with the injected nitrogen and/or phosphorous to form a solid electrolyte interphase (SEI) layer comprising lithium and one or both of nitrogen and phosphorous. | CPC_H01M | 4920051005297
16/943448 | US | P | Electrolyte for a nickel-iron battery | Providing is a battery comprising an iron anode, a nickel cathode, and an electrolyte comprised of sodium hydroxide, lithium hydroxide and a soluble metal sulfide. In one embodiment the concentration of sodium hydroxide in the electrolyte ranges from 6.0 M to 7.5 M, the amount of lithium hydroxide present in the electrolyte ranges from 0.5 to 2.0 M, and the amount of metal sulfide present in the electrolyte ranges from 1-2% by weight. | 1. A battery comprising an iron anode, a nickel cathode, and an electrolyte comprised of sodium hydroxide, lithium hydroxide and a soluble metal sulfide, wherein the amount of sulfide contained in the electrolyte ranges from 0.23% to 0.75% by weight of the electrolyte, and with the iron anode comprising a polyvinyl alcohol binder. ¦ 2. The battery of claim 1, wherein the metal sulfide is an alkali metal sulfide. ¦ 3. The battery of claim 2, wherein the metal sulfide is sodium sulfide. ¦ 4. The battery of claim 1, wherein the iron anode contains sulfur or sulfur compounds. ¦ 5. The battery of claim 1, wherein the concentration of sodium hydroxide in the electrolyte is in the range of from 6.0 M to 7.5 M. ¦ 6. The battery of claim 1, wherein the iron electrode is affixed to a two dimensional conductive substrate. ¦ 7. The battery of claim 6, wherein the conductive substrate is a perforated strip or expanded metal. ¦ 8. The battery of claim 1, wherein the iron electrode comprises a three dimensional conductive substrate. ¦ 9. The battery of claim 8, wherein the conductive substrate is a metal foam, metal felt, or metal foil. ¦ 10. The battery of claim 9, wherein the foil is a perforated foil in which the perforation result in burrs that protrude above and below the surface of the foil. ¦ 11. The battery of claim 9, wherein the foil has metallic nickel or iron particles sintered onto the surface of the foil. | 1. A battery comprising an iron anode, a nickel cathode, and an electrolyte comprised of sodium hydroxide, lithium hydroxide and a soluble metal sulfide, wherein the amount of sulfide contained in the electrolyte ranges from 0.23% to 0.75% by weight of the electrolyte, and with the iron anode comprising a polyvinyl alcohol binder. | CPC_H01M | 4920051005345
16/437850 | US | P | Battery pack, electronic device, and method of controlling battery pack | A battery pack includes a battery section including one or a plurality of battery cells, a microcomputer configured to communicate with outside, a power supply terminal connected to the battery section, a communication terminal of the battery pack connected to a communication terminal of the microcomputer, a high voltage detector configured to detect high voltage by comparing voltage applied to the communication terminal of the battery pack with a preset threshold value, and a switch configured to disconnect the communication terminal of the microcomputer from the communication terminal of the battery pack in response to an output from the high voltage detector. | 1. A battery pack comprising: a battery section including one or a plurality of battery cells;a microcomputer configured to communicate with outside;a power supply terminal connected to the battery section;a communication terminal of the battery pack connected to a communication terminal of the microcomputer;a high voltage detector configured to detect high voltage by comparing voltage applied to the communication terminal of the battery pack with a preset threshold value;a switch configured to disconnect the communication terminal of the microcomputer from the communication terminal of the battery pack in response to an output from the high voltage detector; andan external device detector configured to detect connection of an external device to the communication terminal of the battery pack. ¦ 2. The battery pack according to claim 1, wherein when an external device is connected, the communication terminal of the battery pack is grounded and the external device detector detects a substantial zero voltage at the communication terminal of the battery pack. ¦ 3. The battery pack according to claim 1, wherein the external device detector includes a comparator configured to compare voltage at the communication terminal of the battery pack with a preset threshold value and the external device detector is configured to control a switch connected to an external device detection terminal of a microcomputer. ¦ 4. The battery pack according to claim 1, wherein the microcomputer is configured to start communication when the external device detector detects connection of an external device. ¦ 5. The battery pack according to claim 1, wherein a surge absorbing element is provided between the communication terminal of the microcomputer and the switch. ¦ 6. The battery pack according to claim 3, wherein a zener diode is electrically connected between the communication terminal of the battery pack and the comparator. ¦ 7. The battery pack according to claim 3, wherein a diode is provided between the communication terminal of the battery pack and the comparator, an anode of the diode is electrically connected to an input terminal of the comparator, and a cathode of the diode is electrically connected to the communication terminal. ¦ 8. An electronic device configured to receive electric power supply from the battery pack according to claim 1. ¦ 9. The electronic device according to claim 8, comprising an external device detector configured to detect connection of an external device to the communication terminal of the battery pack. ¦ 10. The electronic device according to claim 8, wherein when an external device is connected, the communication terminal of the battery pack is grounded and the external device detector detects a substantial zero voltage at the communication terminal of the battery pack. ¦ 11. A method of controlling a battery pack including a battery section including one or a plurality of battery cells, a microcomputer configured to communicate with outside, a power supply terminal connected to the battery section, and a communication terminal of the battery pack connected to a communication terminal of the microcomputer, the method comprising: detecting a high voltage by comparing voltage applied to the communication terminal of the battery pack with a preset threshold value;disconnecting the communication terminal of the microcomputer from the communication terminal of the battery pack when the high voltage is detected; anddetecting connection of an external device to the communication terminal of the battery pack. | 1. A battery pack comprising: a battery section including one or a plurality of battery cells;a microcomputer configured to communicate with outside;a power supply terminal connected to the battery section;a communication terminal of the battery pack connected to a communication terminal of the microcomputer;a high voltage detector configured to detect high voltage by comparing voltage applied to the communication terminal of the battery pack with a preset threshold value;a switch configured to disconnect the communication terminal of the microcomputer from the communication terminal of the battery pack in response to an output from the high voltage detector; andan external device detector configured to detect connection of an external device to the communication terminal of the battery pack. | CPC_H01M | 4920051005434
16/423638 | US | P | Assembly structure of cover and terminal for power battery | An assembly structure of a cover and a terminal for a power battery, including a cover and a terminal. The terminal includes a base and a post extending downwards from the base. The cover is provided with a mounting hole through which the cover is inserted against the terminal. A high-temperature resistant component is provided between the base and the cover, and a conductive block is riveted to a lower end of the terminal. A sealing member is provided between the conductive block and the cover. Different from the existing terminals, the present terminal is T-shaped. Therefore, current carrying area and capacity of the upper surface of the terminal are increased. Further, the riveting structure is provided at a bottom of the terminal, which can avoid the inaesthetic appearance of the terminal caused by soldering. The reliable assembly structure can avoid the terminal loosening and short circuit of the cell. | 1. An assembly structure for a power battery, comprising a cover and a terminal; wherein the terminal comprises a base and a post extending downwards from the base; the cover is provided with a mounting hole through which the cover is inserted against the terminal; the cover is provided with a bulge protruding from an upper surface of the cover and formed with a receiving portion at a lower surface of the cover; and the mounting hole is provided in the bulge;a high-temperature resistant component is provided between the cover and the base; a conductive block is riveted to a lower end of the terminal, and a sealing member is provided between the conductive block and the cover; the conductive block is provided with a riveting groove, and the lower end of the terminal is provided with a boss fitting with the riveting groove; andthe conductive block is provided with a soldering groove, and the conductive block is soldered to the post via the soldering groove, so that a soldering rib is formed; a soft connector is provided at a lower end of the conductive block; and the terminal is T-shaped; andthe base of the terminal, the high-temperature resistant component and the cover are connected in a sealed connection, and an upper insulating plastic is provided between the base of the terminal, the high-temperature resistant component and the cover; and the conductive block, the sealing member and the cover are in a sealed connection, and a lower insulating plastic is provided between the conductive block, the sealing member and the cover. ¦ 2. The assembly structure of claim 1, wherein the high-temperature resistant component is an insulated high-temperature resistant block or a conductive high-temperature resistant block. ¦ 3. The assembly structure of claim 1, wherein the sealing member is an insulted seal ring, and the insulated seal ring comprises an annular base and an annular flange extending around the terminal from the annular base to the mounting hole of the cover. ¦ 4. The assembly structure of claim 1, wherein the soft connector is a soft copper connector or a soft aluminum connector. ¦ 5. The assembly structure of claim 1, wherein the terminal and the conductive block are riveted to form an inverted H-shaped structure. ¦ 6. The assembly structure claim 1, wherein the post of the terminal is a composite copper-aluminum post. ¦ 7. The assembly structure of claim 1, wherein a first positioning pin is provided between the base of the terminal and the cover, and a second positioning pin is provided between the conductive block and the cover. ¦ 8. The assembly structure of claim 7, wherein at least two first positioning pins and at least two second positioning pins are provided. | 1. An assembly structure for a power battery, comprising a cover and a terminal; wherein the terminal comprises a base and a post extending downwards from the base; the cover is provided with a mounting hole through which the cover is inserted against the terminal; the cover is provided with a bulge protruding from an upper surface of the cover and formed with a receiving portion at a lower surface of the cover; and the mounting hole is provided in the bulge;a high-temperature resistant component is provided between the cover and the base; a conductive block is riveted to a lower end of the terminal, and a sealing member is provided between the conductive block and the cover; the conductive block is provided with a riveting groove, and the lower end of the terminal is provided with a boss fitting with the riveting groove; andthe conductive block is provided with a soldering groove, and the conductive block is soldered to the post via the soldering groove, so that a soldering rib is formed; a soft connector is provided at a lower end of the conductive block; and the terminal is T-shaped; andthe base of the terminal, the high-temperature resistant component and the cover are connected in a sealed connection, and an upper insulating plastic is provided between the base of the terminal, the high-temperature resistant component and the cover; and the conductive block, the sealing member and the cover are in a sealed connection, and a lower insulating plastic is provided between the conductive block, the sealing member and the cover. | CPC_H01M | 4920050006382
16/529536 | US | P | Apparatus for enhancing electrolyte wetting in rechargeable battery and electrolyte wetting enhancing method using the same | An apparatus for enhancing electrolyte wetting in a rechargeable battery, which can improve an electrolyte wetting dispersion and enhancing electrolyte wetting in the rechargeable battery by vacuating gases trapped in an electrode assembly by injecting an electrolyte into the electrode assembly and pushing the rechargeable battery, and an electrolyte wetting enhancing method utilizing the same. The electrolyte wetting enhancing apparatus includes a chamber having an internal space; a battery fixing unit fixed in the internal space of the chamber and including a plurality of rechargeable batteries mounted therein; and a pushing member pushing opposite side surfaces of the plurality of rechargeable batteries. The pushing member pushes the plurality of rechargeable batteries to enhance electrolyte wetting into an electrode assembly including the plurality of rechargeable batteries into which the electrolyte is injected. | 1. An electrolyte wetting enhancing method for enhancing electrolyte wetting in a rechargeable battery, the electrolyte wetting enhancing method comprising: injecting an electrolyte into a plurality of rechargeable batteries mounted in a battery fixing unit provided in an internal space of a chamber; andpushing opposite side surfaces of the plurality of rechargeable batteries into which the electrolyte is injected utilizing a pushing member at a substantially constant time interval. ¦ 2. The electrolyte wetting enhancing method of claim 1, further comprising sealing the plurality of rechargeable batteries after the injecting of the electrolyte. ¦ 3. The electrolyte wetting enhancing method of claim 1, wherein the pushing member pushes the plurality of rechargeable batteries at the constant time interval of 20 to 30 times per minute for 3 to 8 minutes. ¦ 4. The electrolyte wetting enhancing method of claim 1, further comprising pressurizing the chamber by driving a pressure pump to maintain the internal space of the chamber in a pressurized state after the injecting of the electrolyte. ¦ 5. The electrolyte wetting enhancing method of claim 4, wherein the plurality of rechargeable batteries are pushed in a state in which the internal space of the chamber is maintained in a vacuum state by vacuating the chamber by driving the pressure pump. ¦ 6. The electrolyte wetting enhancing method of claim 4, wherein in the pressurizing of the chamber, the chamber is pressurized to maintain the internal space of the chamber in the pressurized state of 4 to 8 bar, and in the pushing of the opposite side surfaces, the pressurized state of the internal space of the chamber is decompressed to −40 to −80 kPa. ¦ 7. The electrolyte wetting enhancing method of claim 5, further comprising sealing the plurality of rechargeable batteries in a vacuum state after the pushing of the opposite side surfaces. ¦ 8. The electrolyte wetting enhancing method of claim 1, wherein the pushing of the opposite side surfaces is conducted by repeating a process of contacting the opposite side surfaces of each of the rechargeable batteries to apply a set force or pressure, and withdrawing to disengage from the opposite side surfaces of each of the rechargeable batteries at the substantially constant time interval. | 1. An electrolyte wetting enhancing method for enhancing electrolyte wetting in a rechargeable battery, the electrolyte wetting enhancing method comprising: injecting an electrolyte into a plurality of rechargeable batteries mounted in a battery fixing unit provided in an internal space of a chamber; andpushing opposite side surfaces of the plurality of rechargeable batteries into which the electrolyte is injected utilizing a pushing member at a substantially constant time interval. | CPC_H01M | 4920050006400
16/901398 | US | P | Battery cathodes for improved stability | A Li—O2 battery and method for fabricating the same are provided herein. The battery cathode comprises a carbon structure filled with a palladium nanoparticle catalyst, including palladium-filled carbon nanotubes (CNTs). The carbon structure provides a barrier between the catalyst and the electrolyte providing an increased stability of the electrolyte during both discharging and charging of a battery. | 1. A method of manufacturing a lithium battery, the method comprising: decapping a carbon structure in a nitric acid solution to form a decapped carbon structure;immersing the decapped carbon structure in a salt solution until a slurry is formed, the salt solution comprising a platinum group metal;providing a cathode by coating the slurry on a carbon cloth gas diffusion layer;assembling the cathode on an anode including a lithium metal such that an electrolyte is disposed between the anode and the cathode to provide the lithium battery comprising the anode, the electrolyte, and the cathode,the cathode comprising the carbon cloth gas diffusion layer and the carbon structure having a catalyst, wherein the catalyst is filled in the carbon structure without a surface coating of the catalyst on the carbon structure, and the catalyst has nanoparticles of a platinum group metal only. ¦ 2. The method according to claim 1, the carbon structure including at least one of graphene, fullerenes, amorphous carbons, and carbon nanotubes. ¦ 3. The method according to claim 1, further comprising attaching a tube on the cathode and a rod on the anode. ¦ 4. The method according to claim 1, further comprising first drying the slurry and calcinating the slurry before coating the slurry on the carbon cloth gas diffusion layer. ¦ 5. The method according to claim 4, the first drying being performed under an oxygen gas. ¦ 6. The method according to claim 5, further comprising hydrogenating the slurry under a hydrogen gas. ¦ 7. The method according to claim 4, further comprising drying the cathode. ¦ 8. The method according to claim 1, further comprising storing the cathode in an Ar-filled box. ¦ 9. The method according to claim 1, further comprising rinsing the decapped carbon structure in a water and drying the decapped carbon structure before immersing the decapped carbon structure in the salt solution. ¦ 10. The method according to claim 1, further comprising providing a separator between the anode and the cathode, the electrolyte being soaked in the separator, and the separator being a polypropylene separator. ¦ 11. The method according to claim 1, the platinum group metal being palladium. ¦ 12. A method of manufacturing a lithium battery, the method comprising: decapping a carbon structure in a nitric acid solution to form a decapped carbon structure;immersing the decapped carbon structure in a salt solution until a slurry is formed, the salt solution comprising a platinum group metal;providing a cathode by coating the slurry on a carbon cloth gas diffusion layer;assembling the cathode on an anode including a lithium metal such that an electrolyte is disposed between the anode and the cathode to provide the lithium battery comprising the anode, the electrolyte, and the cathode,the cathode comprising the carbon cloth gas diffusion layer and the carbon structure having a catalyst,the carbon structure including at least one of graphene, fullerenes, amorphous carbons, and carbon nanotubes,the method further comprising: rinsing the decapped carbon structure in a water and drying the decapped carbon structure before immersing the decapped carbon structure in the salt solution;hydrogenating the slurry under a hydrogen gas;first drying the slurry under an oxygen gas and calcinating the slurry before coating the slurry on the carbon cloth gas diffusion layer;attaching a tube on the cathode and a rod on the anode;drying the cathode;storing the cathode in an Ar-filled box; andproviding a separator between the anode and the cathode, the electrolyte being soaked in the separator, and the separator being a polypropylene separator,the catalyst being a nanoparticle catalyst comprising nanoparticles of a platinum group metal only,the catalyst filled in the carbon structure without a surface coating of the catalyst on the carbon structure, andthe platinum group metal being palladium. | 1. A method of manufacturing a lithium battery, the method comprising: decapping a carbon structure in a nitric acid solution to form a decapped carbon structure;immersing the decapped carbon structure in a salt solution until a slurry is formed, the salt solution comprising a platinum group metal;providing a cathode by coating the slurry on a carbon cloth gas diffusion layer;assembling the cathode on an anode including a lithium metal such that an electrolyte is disposed between the anode and the cathode to provide the lithium battery comprising the anode, the electrolyte, and the cathode,the cathode comprising the carbon cloth gas diffusion layer and the carbon structure having a catalyst, wherein the catalyst is filled in the carbon structure without a surface coating of the catalyst on the carbon structure, and the catalyst has nanoparticles of a platinum group metal only. | CPC_H01M | 4920050006404
16/544140 | US | P | Electrochemical cell and cell stack device | A fuel cell includes a porous support substrate and a power generation element portion. The support substrate includes a first end portion that is linked to a gas supply chamber and a gas collection portion, and a second end portion that is located opposite to the first end portion. The support substrate includes a first gas channel and a second gas channel. The first gas channel extends from the first end portion toward the second end portion. The first gas channel is connected to the gas supply chamber. The second gas channel is connected to the first gas channel on the second end portion side. The second gas channel extends from the second end portion toward the first end portion. The second gas channel is connected to the gas collection chamber. The support substrate is configured such that gas flows in the support substrate and moves between the first gas channel and the second gas channel, in a portion of the support substrate that is farther toward the first end portion side than the power generation element portion is. | 1. An electrochemical cell that is configured to be linked to a gas supply portion and a gas collection portion, the electrochemical cell comprising: a flat porous support substrate including a first end portion and a second end portion, the first end portion being configured to be linked to the gas supply portion and the gas collection portion, the second end portion being located opposite to the first end portion; anda power generation element portion disposed on a main surface of the support substrate,wherein the porous support substrate includes at least one first gas channel extending from the first end portion toward the second end portion, the first gas channel being configured to be connected to the gas supply portion, andat least one second gas channel connected to the first gas channel on the second end portion side, the second gas channel extending from the second end portion toward the first end portion, the second gas channel being configured to be connected to the gas collection portion, andonly the porous support substrate is present between the first gas channel and the second gas channel, andthe porous support substrate is configured such that gas flows in the porous support substrate and moves between the first gas channel and the second gas channel, in a portion of the porous support substrate that is farther toward the first end portion side than the power generation element portion is. ¦ 2. The electrochemical cell according to claim 1, wherein the support substrate further includes a connection channel for connecting the first gas channel and the second gas channel in the second end portion. ¦ 3. The electrochemical cell according to claim 1, further comprising a connection member including a connection channel for connecting the first gas channel and the second gas channel, the connection member being attached to the second end portion of the support substrate. ¦ 4. The electrochemical cell according to claim 2, wherein the at least one first gas channel includes a plurality of first gas channels,the at least one second gas channel includes a plurality of second gas channels, andthe number of connection channels is only one. ¦ 5. The electrochemical cell according to claim 1, wherein a distance between a first gas channel and a second gas channel that are adjacent to each other is larger than a distance between first gas channels that are adjacent to each other. ¦ 6. A cell stack device comprising: the electrochemical cell according to claim 1; anda manifold configured to support the first end portion of the support substrate,wherein the manifold includes a gas supply chamber and a gas collection chamber, the gas supply chamber being connected to the first gas channel, the gas collection chamber being connected to the second gas channel. | 1. An electrochemical cell that is configured to be linked to a gas supply portion and a gas collection portion, the electrochemical cell comprising: a flat porous support substrate including a first end portion and a second end portion, the first end portion being configured to be linked to the gas supply portion and the gas collection portion, the second end portion being located opposite to the first end portion; anda power generation element portion disposed on a main surface of the support substrate,wherein the porous support substrate includes at least one first gas channel extending from the first end portion toward the second end portion, the first gas channel being configured to be connected to the gas supply portion, andat least one second gas channel connected to the first gas channel on the second end portion side, the second gas channel extending from the second end portion toward the first end portion, the second gas channel being configured to be connected to the gas collection portion, andonly the porous support substrate is present between the first gas channel and the second gas channel, andthe porous support substrate is configured such that gas flows in the porous support substrate and moves between the first gas channel and the second gas channel, in a portion of the porous support substrate that is farther toward the first end portion side than the power generation element portion is. | CPC_H01M | 4920050006438
16/539025 | US | P | Fuel cell system | In a fuel cell system, each of an inlet sealing valve and an outlet integration valve is provided with a valve seat including a valve hole and a seat surface formed on a circumferential edge of the valve hole, a valve element formed, on its outer periphery, with a seal surface corresponding to the seat surface, and a motor to move the valve element away from the valve seat upon receipt of electric power supplied from outside. The valve seat is provided with a seal member to seal between the valve element and the valve seat during non-operation of the motor. In an inlet-side bypass passage connected to an air supply passage by detouring around the inlet sealing valve, there are arranged an inlet-side bypass passage and an inlet bypass valve. | 1. A fuel cell system comprising: a fuel cell;an oxidant gas supply passage that supplies oxidant gas to the fuel cell;a compressor provided in the oxidant gas supply passage and configured to supply the oxidant gas to the fuel cell;an upstream-side valve provided in the oxidant gas supply passage between the compressor and the fuel cell, the upstream-side valve including: a valve seat including a valve hole and a seat surface formed at an edge of the valve hole,a valve element including an outer periphery formed with a seal surface corresponding to the seat surface, anda drive mechanism configured to move the valve element in a direction away from the valve seat by electric power supplied from outside, wherein one of the valve seat and the valve element is provided with a seal member configured to seal between the valve element and the valve seat during non-operation of the drive mechanism;an oxidant gas exhaust passage that exhausts the oxidant gas supplied to the fuel cell;a downstream-side valve provided in the oxidant gas exhaust passage, the downstream-side valve including: a valve seat including a valve hole and a seat surface formed at an edge of the valve hole,a valve element including an outer periphery formed with a seal surface corresponding to the seat surface, anda drive mechanism configured to move the valve element in a direction away from the valve seat by electric power supplied from outside, wherein one of the valve seat and the valve element is provided with a seal member configured to seal between the valve element and the valve seat during non-operation of the drive mechanism;a bypass passage connected to the oxidant gas supply passage and the oxidant gas exhaust passage;a bypass valve provided in the bypass passage and configured to control a flow rate of the oxidant gas to be allowed to flow in the bypass passage;a controller configured to execute various controls;an upstream-side bypass passage connected to the oxidant gas supply passage by detouring around the upstream-side valve; andan upstream-side bypass valve in the upstream-side bypass passage, wherein the upstream-side bypass valve is a safety valve configured to rupture when a differential pressure between an upstream side and a downstream side of the upstream-side bypass valve in the upstream-side bypass passage is equal to or greater than a first predetermined pressure. ¦ 2. The fuel cell system according to claim 1, wherein the controller is configured to open the upstream-side bypass valve at start-up of the fuel cell system before opening the upstream-side valve and the downstream-side valve. ¦ 3. The fuel cell system according to claim 1, further comprising: a downstream-side bypass passage connected to the oxidant gas exhaust passage by detouring around the downstream-side valve; anda downstream-side bypass valve in the downstream-side bypass passage. ¦ 4. The fuel cell system according to claim 1, wherein when the upstream-side bypass valve is a solenoid valve, at start-up of the fuel cell system, before opening the upstream-side valve and the downstream-side valve, the controller opens the solenoid valve from a valve-closed state and then closes the solenoid valve. ¦ 5. The fuel cell system according to claim 3, wherein when at least one of the upstream-side bypass valve and the downstream-side bypass valve is a solenoid valve, at start-up of the fuel cell system, before opening the upstream-side valve and the downstream-side valve, the controller opens the solenoid valve from a valve-closed state and then closes the solenoid valve. ¦ 6. The fuel cell system according to claim 3, wherein the downstream-side bypass valve is a safety valve configured to rupture when a differential pressure between an upstream side and a downstream side of the downstream-side bypass valve in the downstream-side bypass passage is equal to or greater than a second predetermined pressure. ¦ 7. A fuel cell system comprising: a fuel cell;an oxidant gas supply passage that supplies oxidant gas to the fuel cell;a compressor provided in the oxidant gas supply passage and configured to supply the oxidant gas to the fuel cell;an upstream-side valve provided in the oxidant gas supply passage between the compressor and the fuel cell, the upstream-side valve including: a valve seat including a valve hole and a seat surface formed at an edge of the valve hole,a valve element including an outer periphery formed with a seal surface corresponding to the seat surface, anda drive mechanism configured to move the valve element in a direction away from the valve seat by electric power supplied from outside, wherein one of the valve seat and the valve element is provided with a seal member configured to seal between the valve element and the valve seat during non-operation of the drive mechanism;an oxidant gas exhaust passage that exhausts the oxidant gas supplied to the fuel cell;a downstream-side valve provided in the oxidant gas exhaust passage, the downstream-side valve including: a valve seat including a valve hole and a seat surface formed at an edge of the valve hole,a valve element including an outer periphery formed with a seal surface corresponding to the seat surface, anda drive mechanism configured to move the valve element in a direction away from the valve seat by electric power supplied from outside, wherein one of the valve seat and the valve element is provided with a seal member configured to seal between the valve element and the valve seat during non-operation of the drive mechanism;a bypass passage connected to the oxidant gas supply passage and the oxidant gas exhaust passage;a bypass valve provided in the bypass passage and configured to control a flow rate of the oxidant gas to be allowed to flow in the bypass passage;a controller configured to execute various controls;an upstream-side bypass passage connected to the oxidant gas supply passage by detouring around the upstream-side valve; andan upstream-side bypass valve placed in the upstream-side bypass passage at a higher position than the upstream-side valve. ¦ 8. A fuel cell system comprising: a fuel cell;an oxidant gas supply passage that supplies oxidant gas to the fuel cell;a compressor provided in the oxidant gas supply passage and configured to supply the oxidant gas to the fuel cell;an upstream-side valve provided in the oxidant gas supply passage between the compressor and the fuel cell, the upstream-side valve including: a valve seat including a valve hole and a seat surface formed at an edge of the valve hole,a valve element including an outer periphery formed with a seal surface corresponding to the seat surface, anda drive mechanism configured to move the valve element in a direction away from the valve seat by electric power supplied from outside, wherein one of the valve seat and the valve element is provided with a seal member configured to seal between the valve element and the valve seat during non-operation of the drive mechanism;an oxidant gas exhaust passage that exhausts the oxidant gas supplied to the fuel cell;a downstream-side valve provided in the oxidant gas exhaust passage, the downstream-side valve including: a valve seat including a valve hole and a seat surface formed at an edge of the valve hole,a valve element including an outer periphery formed with a seal surface corresponding to the seat surface, anda drive mechanism configured to move the valve element in a direction away from the valve seat by electric power supplied from outside, wherein one of the valve seat and the valve element is provided with a seal member configured to seal between the valve element and the valve seat during non-operation of the drive mechanism;a bypass passage connected to the oxidant gas supply passage and the oxidant gas exhaust passage;a bypass valve provided in the bypass passage and configured to control a flow rate of the oxidant gas to be allowed to flow in the bypass passage;a controller configured to execute various controls;an upstream-side bypass passage connected to the oxidant gas supply passage by detouring around the upstream-side valve; andan upstream-side bypass valve in the upstream-side bypass passage, the upstream-side bypass valve being configured to open when the upstream-side valve fails to open to allow supply of oxidant gas to the fuel cell. | 1. A fuel cell system comprising: a fuel cell;an oxidant gas supply passage that supplies oxidant gas to the fuel cell;a compressor provided in the oxidant gas supply passage and configured to supply the oxidant gas to the fuel cell;an upstream-side valve provided in the oxidant gas supply passage between the compressor and the fuel cell, the upstream-side valve including: a valve seat including a valve hole and a seat surface formed at an edge of the valve hole,a valve element including an outer periphery formed with a seal surface corresponding to the seat surface, anda drive mechanism configured to move the valve element in a direction away from the valve seat by electric power supplied from outside, wherein one of the valve seat and the valve element is provided with a seal member configured to seal between the valve element and the valve seat during non-operation of the drive mechanism;an oxidant gas exhaust passage that exhausts the oxidant gas supplied to the fuel cell;a downstream-side valve provided in the oxidant gas exhaust passage, the downstream-side valve including: a valve seat including a valve hole and a seat surface formed at an edge of the valve hole,a valve element including an outer periphery formed with a seal surface corresponding to the seat surface, anda drive mechanism configured to move the valve element in a direction away from the valve seat by electric power supplied from outside, wherein one of the valve seat and the valve element is provided with a seal member configured to seal between the valve element and the valve seat during non-operation of the drive mechanism;a bypass passage connected to the oxidant gas supply passage and the oxidant gas exhaust passage;a bypass valve provided in the bypass passage and configured to control a flow rate of the oxidant gas to be allowed to flow in the bypass passage;a controller configured to execute various controls;an upstream-side bypass passage connected to the oxidant gas supply passage by detouring around the upstream-side valve; andan upstream-side bypass valve in the upstream-side bypass passage, wherein the upstream-side bypass valve is a safety valve configured to rupture when a differential pressure between an upstream side and a downstream side of the upstream-side bypass valve in the upstream-side bypass passage is equal to or greater than a first predetermined pressure. | CPC_H01M | 4920050006447
16/654631 | US | P | Electrode composite body, method of manufacturing electrode composite body, and lithium battery | An electrode composite body includes: an active material molded body including active material particles which include a lithium composite oxide and have a particle shape, and a communication hole that is provided between the active material particles; a first solid electrolyte layer that is provided on a surface of the active material molded body, and includes a first inorganic solid electrolyte; and a second solid electrolyte layer that is provided on the surface of the active material molded body, and includes a second inorganic solid electrolyte of which a composition is different from a composition of the first inorganic solid electrolyte, and which contains boron as a constituent element and is amorphous. | 1. A method of manufacturing an electrode composite body, comprising: supplying a solid material of a first inorganic solid electrolyte and a solid material of a second inorganic solid electrolyte, of which a melting point is lower than a melting point of the first inorganic solid electrolyte and which contains boron as a constituent element, to come into contact with an active material molded body including active material particles which include a lithium composite oxide and have a particle shape, and a communication hole that is provided between the active material particles;melting the solid material of the second inorganic solid electrolyte, and impregnating the resultant molten material of the second inorganic solid electrolyte into the communication hole in combination with the solid material of the first inorganic solid electrolyte; andsolidifying the molten material to be amorphous. ¦ 2. The electrode composite body according to claim 1, wherein the lithium composite oxide is LiCoO2. ¦ 3. The electrode composite body according to claim 1, wherein the first inorganic solid electrolyte is Li7-xLa3(Zr2-x, Mx)O12,in the formula, M represents at least one kind of element selected from Nb, Sc, Ti, V, Y, Hf, Ta, Al, Si, Ga, Ge, Sn, and Sb, and X represents a real number of 0 to 2. ¦ 4. The electrode composite body according to claim 1, wherein the second inorganic solid electrolyte is lithium borate. ¦ 5. A method of manufacturing an electrode composite body, comprising: supplying a solution of a first inorganic solid electrolyte to come into contact with an active material molded body including active material particles which include a lithium composite oxide and have a particle shape, and a communication hole that is provided between the active material particles so as to impregnate the solution into the communication hole;heating the active material molded body that is impregnated with the solution;supplying a solid material of a second inorganic solid electrolyte, of which a composition is different from a composition of the first inorganic solid electrolyte and contains boron as a constituent element, to come into contact with the active material molded body;melting the solid material of the second inorganic solid electrolyte, and impregnating the resultant molten material of the second inorganic solid electrolyte into the communication hole; andsolidifying the molten material to be amorphous. ¦ 6. The electrode composite body according to claim 5, wherein the lithium composite oxide is LiCoO2. ¦ 7. The electrode composite body according to claim 5, wherein the first inorganic solid electrolyte is Li7-xLa3(Zr2-x, Mx)O12,in the formula, M represents at least one kind of element selected from Nb, Sc, Ti, V, Y, Hf, Ta, Al, Si, Ga, Ge, Sn, and Sb, and X represents a real number of 0 to 2. ¦ 8. The electrode composite body according to claim 5, wherein the second inorganic solid electrolyte is lithium borate. | 1. A method of manufacturing an electrode composite body, comprising: supplying a solid material of a first inorganic solid electrolyte and a solid material of a second inorganic solid electrolyte, of which a melting point is lower than a melting point of the first inorganic solid electrolyte and which contains boron as a constituent element, to come into contact with an active material molded body including active material particles which include a lithium composite oxide and have a particle shape, and a communication hole that is provided between the active material particles;melting the solid material of the second inorganic solid electrolyte, and impregnating the resultant molten material of the second inorganic solid electrolyte into the communication hole in combination with the solid material of the first inorganic solid electrolyte; andsolidifying the molten material to be amorphous. | CPC_H01M | 4920050006462
16/543994 | US | P | Separator for lithium secondary battery, and lithium secondary battery comprising the same | Provided are a separator for a lithium secondary battery and a lithium secondary battery comprising the same. The separator for a lithium secondary battery includes: a porous substrate; and a coating layer disposed on one side or both sides of the porous substrate and including a first inorganic particle and a second inorganic particle having different lengths of a major axis, and a binder, wherein a moisture content is less than 800 ppm after being left for 12 hours at a temperature of 40° C. and relative humidity of 90%. | 1. A separator for a lithium secondary battery, comprising: a porous substrate; anda coating layer disposed on one side or both sides of the porous substrate and including a first inorganic particle and a second inorganic particle having different lengths of a major axis, and a binder,wherein a moisture content is less than 800 ppm after being left for 12 hours at a temperature of 40° C. and relative humidity of 90%. ¦ 2. The separator for a lithium secondary battery of claim 1, wherein the moisture content is less than 600 ppm or less after being left for 12 hours at a temperature of 40° C. and relative humidity of 90%. ¦ 3. The separator for a lithium secondary battery of claim 1, wherein a packing density of inorganic particles including the first inorganic particle and the second inorganic particle in the coating layer is 1.40 g/(m2·μm) or more and 1.55 g/(m2·μm) or less. ¦ 4. The separator for a lithium secondary battery of claim 3, wherein the packing density of the inorganic particles including the first inorganic particle and the second inorganic particle is 1.40 g/(m2·μm) or more and less than 1.48 g/(m2·μm). ¦ 5. The separator for a lithium secondary battery of claim 1, wherein a ratio of the length of the major axis of the first inorganic particle to the length of the major axis of the second inorganic particle is 5 or more. ¦ 6. The separator for a lithium secondary battery of claim 1, wherein an aspect ratio of the first inorganic particle is 5 or more, and an aspect ratio of the second inorganic particle is 3 or more. ¦ 7. The separator for a lithium secondary battery of claim 1, wherein the length of the major axis of the first inorganic particle is 1.6 μm or more, and the length of the major axis of the second inorganic particle is 0.3 μm or more. ¦ 8. The separator for a lithium secondary battery of claim 1, wherein when the total amount of the inorganic particles in the coating layer is 100, a ratio of a content of the first inorganic particle to a content of the second inorganic particle is from 45:55 to 55:45. ¦ 9. The separator for a lithium secondary battery of claim 1, wherein the Brunauer-Emmett-Teller (BET) specific surface area of the first inorganic particle is 5 m2/g or more and 10 m2/g or less, and the BET specific surface area of the second inorganic particle is 15 m2/g or more and 25 m2/g or less. ¦ 10. The separator for a lithium secondary battery of claim 1, wherein the first inorganic particle and the second inorganic particle are amorphous inorganic particles. ¦ 11. The separator for a lithium secondary battery of claim 1, wherein the coating layer includes a total amount of the first inorganic particle and the second inorganic particle of 80 wt % or more and 99.5 wt % or less; and the binder of 0.5 wt % or more and 20 wt % or less for the total amount of the coating layer of 100 wt %. ¦ 12. The separator for a lithium secondary battery of claim 1, wherein the binder includes an acrylic polymer and a vinyl alcohol polymer. ¦ 13. The separator for a lithium secondary battery of claim 1, wherein a machine direction shrinkage (MD) at 160° C. is 3.5% or less, and a transverse direction shrinkage (TD) is 3% or less. ¦ 14. A lithium secondary battery comprising the separator for a lithium secondary battery of claim 1. | 1. A separator for a lithium secondary battery, comprising: a porous substrate; anda coating layer disposed on one side or both sides of the porous substrate and including a first inorganic particle and a second inorganic particle having different lengths of a major axis, and a binder,wherein a moisture content is less than 800 ppm after being left for 12 hours at a temperature of 40° C. and relative humidity of 90%. | CPC_H01M | 4920049006367
16/842595 | US | P | Power supply storage and fire management in electrically-driven aircraft | An electric power apparatus is disclosed for use in powering an electric vehicle with an exhaust channel. The electric power apparatus can include a battery housing and multiple cell tubes. The multiple cell tubes can support multiple battery cells within the multiple cell tubes so that individual of the multiple battery cells may be positioned within individual of the multiple cell tubes. The multiple cell tubes can be supported by the battery housing and direct combustion components from any fires in the multiple battery cells in a common direction. The multiple battery cells can each be self-contained and removable from the multiple cell tubes. The multiple battery cells can be electrically connected to power a motor that propels a vehicle housing, and the vehicle housing can support the battery housing and the motor. | 1. An electric power apparatus for use in powering an electric vehicle with an exhaust channel, the electric power apparatus comprising: a battery housing;a plurality of cell tubes configured to support a plurality of battery cells within the plurality of cell tubes so that individual of the plurality of battery cells are positioned within individual of the plurality of cell tubes, the plurality of cell tubes being supported by the battery housing and configured to direct combustion components from any fires in the plurality of battery cells in a common direction, the plurality of battery cells each being self-contained, the plurality of battery cells being removable from the plurality of cell tubes and configured to be electrically connected to power a motor that propels a vehicle housing, the vehicle housing being configured to support the battery housing and the motor; anda plurality of cooling plates supported by the battery housing and thermally coupled to the plurality of cell tubes, at least one of the plurality of cooling plates comprising a plurality of holes through which the plurality of cell tubes extend, the plurality of cooling plates comprising aluminum foam and being configured to dissipate heat from the plurality of cell tubes. ¦ 2. The electric power apparatus of claim 1, further comprising a cover supported by the battery housing, the cover comprising a material that absorbs heat from a first fire in one of the plurality of battery cells. ¦ 3. The electric power apparatus of claim 2, wherein the cover is removably positioned on the battery housing so that the cover is separated from the battery housing by a pressure caused by the first fire. ¦ 4. The electric power apparatus of claim 1, further comprising a cover supported by the battery housing, the cover comprising a plurality of holes that permit the combustion components to pass through the cover. ¦ 5. The electric power apparatus of claim 1, further comprising a heat absorber material supported by the battery housing, the heat absorber material being positioned in a path of the combustion components so that the heat absorber material absorbs first heat from a first fire in one of the plurality of battery cells. ¦ 6. The electric power apparatus of claim 5, wherein the heat absorber material comprises a phase change material. ¦ 7. The electric power apparatus of claim 5, further comprising a cover removably supported by the battery housing, the cover comprising a material that absorbs second heat from the first fire, the heat absorber material being positioned between the cover and the plurality of cell tubes. ¦ 8. The electric power apparatus of claim 1, further comprising a sensor configured to monitor a temperature of one of the plurality of cell tubes or one of the plurality of cooling plates. ¦ 9. The electric power apparatus of claim 1, further comprising a thermal fuse mechanically and thermally coupling one of the plurality of cooling plates to one of the plurality of cell tubes. ¦ 10. The electric power apparatus of claim 1, wherein the battery housing, the plurality of cell tubes, and the plurality of cooling plates are configured to evenly distribute heat so that the plurality of battery cells age at a common rate. ¦ 11. The electric power apparatus of claim 1, further comprising: a plate or a plurality of bus bars supported by the battery housing, the plate or the plurality of bus bars being configured to electrically connect the plurality of battery cells to one another and to additional battery cells of another battery housing different from the battery housing; andan isolation positioned between (i) the plate or the plurality of bus bars and (ii) the plurality of cell tubes, the isolation providing electrical or thermal insulation. ¦ 12. The electric power apparatus of claim 11, wherein the plate or the plurality of bus bars is configured to electrically connect the plurality of battery cells in parallel or series with one another. ¦ 13. The electric power apparatus of claim 1, wherein the plurality of cell tubes comprises aluminum, steel, or carbon. ¦ 14. The electric power apparatus of claim 1, wherein the plurality of cell tubes are arranged in at least two rows of cell tubes and at least two columns of cell tubes. ¦ 15. The electric power apparatus of claim 1, further comprising a circuit board assembly supported by the battery housing and comprising a controller, the controller being configured to monitor one or more parameters of the plurality of battery cells or control an energy transfer from the plurality of battery cells to the motor. ¦ 16. The electric power apparatus of claim 1, wherein the battery housing is configured to mechanically couple to additional battery housings on opposite sides of the battery housing, the battery housing and the additional battery housings each having a common structure, the plurality of battery cells being configured to electrically couple in series with additional battery cells of the additional battery housings to together power the motor. ¦ 17. The electric power apparatus of claim 16, further comprising the additional battery housings, the additional battery housings being configured to support the additional battery cells within additional cell tubes, the additional cell tubes and the plurality of cell tubes being configured to direct any combustion components from any fires from the additional battery cells and the plurality of battery cells in the common direction. ¦ 18. The electric power apparatus of claim 1, further comprising: a circuit board assembly comprising a sensor configured to monitor a voltage, a current, or an internal pressure of at least one of the plurality of battery cells; anda controller mounted on the circuit board assembly and configured to control an energy transfer from the plurality of battery cells responsive to the voltage, the current, or the internal pressure. ¦ 19. The electric power apparatus of claim 18, wherein the controller is configured to communicate, via a connector, with an electronic device separate from the battery housing. ¦ 20. The electric power apparatus of claim 1, wherein a total number of battery cells included in the plurality of battery cells is between 4 battery cells and 32 battery cells, inclusive. ¦ 21. The electric power apparatus of claim 1, in combination with: an inlet channel mechanically coupled to the battery housing to direct an air flow through the battery housing and into an exhaust channel; andthe exhaust channel mechanically coupled to the battery housing to divert the combustion components toward an exhaust port of the vehicle housing. ¦ 22. The electric power apparatus of claim 1, in combination with the vehicle housing, the vehicle housing being configured to fly and supporting the battery housing so that an air flow passes through the battery housing toward an exhaust channel of the vehicle housing when the vehicle housing is in motion. | 1. An electric power apparatus for use in powering an electric vehicle with an exhaust channel, the electric power apparatus comprising: a battery housing;a plurality of cell tubes configured to support a plurality of battery cells within the plurality of cell tubes so that individual of the plurality of battery cells are positioned within individual of the plurality of cell tubes, the plurality of cell tubes being supported by the battery housing and configured to direct combustion components from any fires in the plurality of battery cells in a common direction, the plurality of battery cells each being self-contained, the plurality of battery cells being removable from the plurality of cell tubes and configured to be electrically connected to power a motor that propels a vehicle housing, the vehicle housing being configured to support the battery housing and the motor; anda plurality of cooling plates supported by the battery housing and thermally coupled to the plurality of cell tubes, at least one of the plurality of cooling plates comprising a plurality of holes through which the plurality of cell tubes extend, the plurality of cooling plates comprising aluminum foam and being configured to dissipate heat from the plurality of cell tubes. | CPC_H01M | 4920049006369
16/534555 | US | P | Electrolyte and battery | A battery comprises a cathode, an anode and an electrolyte. The cathode comprises a cathode active material which is capable of reversibly intercalating and deintercalating a plurality of first metal ions; and a conductive agent, wherein the particle size of the conductive agent graphite is less than 50 μm and the crystallinity of the conductive agent graphite is no less than 90%. | 1. A cathode material for a battery, comprising: a cathode active material which is capable of reversibly intercalating-deintercalating a plurality of first metal ions and a conductive agent graphite; wherein the particle size of the conductive agent graphite is less than 50 μm and the crystallinity of the conductive agent graphite is no less than 90%,wherein the conductive agent graphite comprises a first graphite and a second graphite, the particle size of the first graphite is 15-50 μm and the particle size of the second graphite is 5 to 15 μm. ¦ 2. The cathode material according to claim 1, wherein the weight percentage range of the first graphite and the second graphite in the conductive agent graphite are 30-50% and 40-60% respectively. ¦ 3. The cathode material according to claim 1, wherein the particle size d10 of conductive agent graphite is 6 μm. ¦ 4. The cathode material according to claim 1, wherein the particle size of conductive agent graphite is greater than 0.5 μm. ¦ 5. The cathode material according to claim 1, wherein the weight percentage range of the conductive agent graphite in the cathode material is 6-15%. ¦ 6. A battery comprising a cathode, an anode and an electrolyte, wherein the cathode comprises a cathode active material which is capable of reversibly intercalating and deintercalating a plurality of first metal ions; and a conductive agent graphite; wherein the particle size of the conductive agent graphite is less than 50 μm and the crystallinity of the conductive agent graphite is no less than 90%, wherein the electrolyte comprises at least a solvent capable of dissolving solute, the solute being ionized to a plurality of second metal ions that can be reduced to a metallic state during a charge cycle and be oxidized from the metallic state to the second metal ions during a discharge cycle and the plurality of first metal ions that can deintercalate from the cathode active material during the charge cycle and intercalate into the cathode active material during the discharge cycle, andwherein the plurality of second metal ions are selected from the group consisting of manganese ions, iron ions, copper ions, zinc ions, chromium ions, nickel ions, tin ions and lead ions. ¦ 7. The battery according to claim 6, wherein the anions of the electrolyte are selected from the group consisting of sulfate ions, chloride ions, acetate ions, nitrate ions and alkyl sulfonate ions. ¦ 8. The battery according to claim 7, wherein the alkyl sulfonate ions are methyl sulfonate ions. ¦ 9. The battery according to claim 7, wherein the concentration of the alkyl sulfonate ions in the electrolyte is 0.5˜12 mol/L. ¦ 10. The battery according to claim 6, wherein the plurality of first metal ions are selected from the group consisting of Li ions, Na ions, Mg ions and Zn ions. ¦ 11. A battery pack comprising a number of batteries according to claim 6. ¦ 12. An uninterruptible power supply comprising a number of batteries according to claim 6. ¦ 13. A vehicle comprising a number of batteries according to claim 6 being configured as power supply of driven engine. ¦ 14. A cathode material for a battery, comprising: a cathode active material which is capable of reversibly intercalating-deintercalating a plurality of first metal ions and a conductive agent graphite; wherein the particle size of the conductive agent graphite is less than 50 μm and the crystallinity of the conductive agent graphite is no less than 90% and wherein the particle size d10 of conductive agent graphite is 6 μm. | 1. A cathode material for a battery, comprising: a cathode active material which is capable of reversibly intercalating-deintercalating a plurality of first metal ions and a conductive agent graphite; wherein the particle size of the conductive agent graphite is less than 50 μm and the crystallinity of the conductive agent graphite is no less than 90%,wherein the conductive agent graphite comprises a first graphite and a second graphite, the particle size of the first graphite is 15-50 μm and the particle size of the second graphite is 5 to 15 μm. | CPC_H01M | 4920049006430
16/540246 | US | P | Cooling lance and electrical contact arrangement with a cooling lance | A cooling lance is provided to cool an electrically conductive contact body. The cooling lance includes a lance body, a fluid line extending through the lance body, and a flexible cooling bladder positioned on an end of the lance body and in fluidic communication with the fluid line. | 1. A cooling lance for cooling an electrically conductive contact body, comprising: a lance body;a fluid line extending through the lance body; anda flexible cooling bladder positioned on an end of the lance body and in fluidic communication with the fluid line, the flexible cooling bladder is insertable into a cooling bladder receiving chamber of the electrically conductive contact body. ¦ 2. The cooling lance according to claim 1, wherein the lance body is an injection-molded monolithic piece. ¦ 3. The cooling lance according to claim 1, wherein the lance body includes a pair of tubular bodies that are symmetrically arranged in relation to one another. ¦ 4. The cooling lance according to claim 3, wherein the pair of tubular bodies form the fluid line. ¦ 5. The cooling lance according to claim 4, wherein a diameter of the fluid line increases from a diameter D1 to a diameter D2 along a longitudinal direction L of the lance body. ¦ 6. The cooling lance according to claim 3, wherein one of the pair of tubular bodies is a fluid inlet and another of the pair of tubular bodies is a fluid outlet. ¦ 7. The cooling lance according to claim 6, wherein the pair of tubular bodies open into the flexible cooling bladder. ¦ 8. The cooling lance according to claim 7, wherein the flexible cooling bladder is coolant-resistant. ¦ 9. The cooling lance according to claim 1, wherein the flexible cooling bladder is coolant-resistant. ¦ 10. The cooling lance according to claim 1, wherein the flexible cooling bladder is rigidly secured to the lance body. ¦ 11. The cooling lance according to claim 10, wherein the flexible cooling bladder is made of a material with dielectric properties. ¦ 12. The cooling lance according to claim 10, wherein the flexible cooling bladder is made from an elastic membrane. ¦ 13. The cooling lance according to claim 1, wherein the flexible cooling bladder has an expansion ratio of 8:1. ¦ 14. An electrical connector for connection of electrical conductors, comprising: an electrically conductive contact body having a cooling bladder receiving chamber;a cooling lance received by the contact body and having: a lance body;a fluid line passing through the lance body; anda flexible cooling bladder in fluidic communication with the fluid line and positioned in the cooling bladder receiving chamber. ¦ 15. The electrical connector according to claim 14, wherein the contact body includes a lance receiving space extending into the cooling bladder receiving chamber corresponding with the lance body. ¦ 16. The electrical connector according to claim 15, wherein the cooling lance is rigidly secured to the contact body. ¦ 17. The electrical connector according to claim 15, wherein the cooling bladder receiving chamber is occluded by the cooling lance. ¦ 18. The electrical connector according to claim 15, wherein the flexible cooling bladder expands and abuts against a wall of the cooling bladder receiving chamber when filled with a fluid. ¦ 19. The electrical connector according to claim 18, wherein the flexible cooling bladder contracts and is arranged tension-free in the cooling bladder receiving chamber when emptied of the fluid. ¦ 20. The electrical connector according to claim 14, further comprising a battery cell connected to the contact body. ¦ 21. The electrical connector according to claim 14, wherein the lance body includes a pair of tubular bodies that are symmetrically arranged in relation to one another. ¦ 22. The electrical connector according to claim 21, wherein the pair of tubular bodies form the fluid line. ¦ 23. The electrical connector according to claim 22, wherein a diameter of the fluid line increases from a diameter D1 to a diameter D2 along a longitudinal direction L of the lance body. ¦ 24. The electrical connector according to claim 23, wherein one of the pair of tubular bodies is a fluid inlet and another of the pair of tubular bodies is a fluid outlet. ¦ 25. The electrical connector according to claim 24, wherein the pair of tubular bodies open into the flexible cooling bladder. ¦ 26. The electrical connector according to claim 14, wherein the flexible cooling bladder is made from an elastic membrane. ¦ 27. The electrical connector according to claim 26, wherein the flexible cooling bladder has an expansion ratio of 8:1. | 1. A cooling lance for cooling an electrically conductive contact body, comprising: a lance body;a fluid line extending through the lance body; anda flexible cooling bladder positioned on an end of the lance body and in fluidic communication with the fluid line, the flexible cooling bladder is insertable into a cooling bladder receiving chamber of the electrically conductive contact body. | CPC_H01M | 4920048006421
16/527336 | US | P | Tellurium-doped MXene composite material, and preparation method and use thereof | The present invention discloses a tellurium-doped MXene composite material and a preparation method thereof, comprising the following steps: (1) adding MXene and a tellurium source into a dispersant to prepare a dispersion, and then stirring the dispersion; (2) heating the dispersion, reacting, and then cooling; (3) centrifuging the product obtained in the step (2), then washing and drying under vacuum; and (4) placing the dry product obtained in the step (3) into a corundum ark, and then transferring into a tubular furnace, heating under the protection of inert gas, retaining the temperature, and then cooling to obtain the tellurium-doped MXene composite material. The composite material prepared by the present invention can be used as a cathode of a potassium ion battery, which increases the interlamellar spacing, and optimizes an ion diffusion channel, so that the electrochemical performance of the potassium ion battery is improved. | 1. A preparation method of a tellurium-doped MXene composite material, comprising the following steps: (1) adding MXene and a tellurium source into a dispersant to prepare a dispersion with a concentration of 1 mg/ml to 100 mg/ml, and then stirring the dispersion for 1 h to 5 h, wherein a mass ratio of MXene and the tellurium source is 1:0.01 to 1, wherein the dispersion concentration is the concentration of MXene and the tellurium source;(2) transferring the dispersion into a reaction kettle, then heating to 100° C. to 220° C., reacting for 10 h to 24 h, and then cooling to a room temperature;(3) washing the product obtained in the step (2) with a cleaning agent, then centrifuging, and drying under vacuum; and(4) placing the dry product obtained in the step (3) into a corundum ark, and then transferring into a tubular furnace, heating to 300° C. to 500° C. under the protection of inert gas, retaining the temperature for 3 h to 5 h, and then cooling to a room temperature to obtain the tellurium-doped MXene composite material. ¦ 2. The preparation method of a tellurium-doped MXene composite material according to claim 1, wherein the tellurium source is at least one selected from the group consisting of diphenyl ditelluride, sodium tellurite and tellurium powder. ¦ 3. The preparation method of a tellurium-doped MXene composite material according to claim 1, wherein the MXene is one or more selected from the group consisting of Ti3C2Tx, Ti2CTx, Ti3N2Tx, V3C2Tx, V3N2Tx and Mo3N2Tx. ¦ 4. The preparation method of a tellurium-doped MXene composite material according to claim 1, wherein a tellurium doping amount in tellurium-doped MXene composite material is 0.5 wt % to 15 wt %. ¦ 5. The preparation method of a tellurium-doped MXene composite material according to claim 1, wherein the dispersant is at least one selected from the group consisting of ethanol and N,N-dimethylformamide; and the cleaning agent is water and ethanol. ¦ 6. The preparation method of a tellurium-doped MXene composite material according to claim 1, wherein the inert gas is Ar or N2. ¦ 7. The preparation method of a tellurium-doped MXene composite material according to claim 1, wherein a rotation speed used for the centrifugation in the step (3) is 4000 r/min to 6000 r/min; and the centrifugation lasts for 5 min to 10 min. ¦ 8. The preparation method of a tellurium-doped MXene composite material according to claim 1, wherein a temperature of drying under vacuum in the step (3) is 50° C. to 70° C., a drying time is 5 h to 20 h, and a vacuum degree does not exceed 135 Pa. ¦ 9. A tellurium-doped MXene composite material, wherein the tellurium-doped MXene composite material is prepared by the preparation method according to claim 1. ¦ 10. A method for making a potassium ion battery comprising: forming the potassium ion battery, the battery comprising the tellurium-doped MXene composite material according to claim 9. | 1. A preparation method of a tellurium-doped MXene composite material, comprising the following steps: (1) adding MXene and a tellurium source into a dispersant to prepare a dispersion with a concentration of 1 mg/ml to 100 mg/ml, and then stirring the dispersion for 1 h to 5 h, wherein a mass ratio of MXene and the tellurium source is 1:0.01 to 1, wherein the dispersion concentration is the concentration of MXene and the tellurium source;(2) transferring the dispersion into a reaction kettle, then heating to 100° C. to 220° C., reacting for 10 h to 24 h, and then cooling to a room temperature;(3) washing the product obtained in the step (2) with a cleaning agent, then centrifuging, and drying under vacuum; and(4) placing the dry product obtained in the step (3) into a corundum ark, and then transferring into a tubular furnace, heating to 300° C. to 500° C. under the protection of inert gas, retaining the temperature for 3 h to 5 h, and then cooling to a room temperature to obtain the tellurium-doped MXene composite material. | CPC_H01M | 4920048006441
16/869536 | US | P | Solid-oxide-electrolysis-cell-type hydrogen production apparatus | A solid-oxide-electrolysis-cell-type hydrogen production apparatus includes a cell structure including a first electrode, a second electrode, and an electrolyte layer, a gas diffusion layer disposed adjacent to the first electrode, and a gas channel plate disposed adjacent to the gas diffusion layer, in which the gas diffusion layer is formed of a porous metal body having a three-dimensional mesh-like skeleton, the gas channel plate includes a first region including a first channel, a second region including a second channel, and a third region including a third channel, the first channel includes a slit extending from the center of the gas channel plate toward its outer edge at the boundary surface between the first region and the second region, letting the total area of the first channel at the boundary surface be a first opening area S1, letting the total area of the second channel at the boundary surface between the second region and the third region be a second opening area S2, and letting the total area of the third channel at the boundary surface between the third region and the gas diffusion layer be a third opening area S3, the relationship S2<S1<S3 is satisfied. | 1. A solid-oxide-electrolysis-cell-type hydrogen production apparatus comprising: a cell structure including a first electrode, a second electrode, and an electrolyte layer interposed between the first electrode and the second electrode, the electrolyte layer containing an ionically conductive solid oxide;a gas diffusion layer having a pair of main surfaces facing away from each other, the gas diffusion layer being disposed adjacent to the first electrode, a first main surface of the pair of main surfaces facing the first electrode, the gas diffusion layer supplying a gas to the first electrode; anda gas channel plate having a pair of plate surfaces facing away from each other, the gas channel plate being disposed adjacent to the gas diffusion layer, a first plate surface of the pair of plate surfaces facing a second main surface of the gas diffusion layer, the gas channel plate supplying the gas to the gas diffusion layer,wherein the gas diffusion layer is formed of a porous metal body having a three-dimensional mesh-like skeleton,the gas channel plate includes a first region, a second region, and a third region,the first region, the second region, and the third region are arranged in order of the first region, the second region, and the third region from a second plate surface of the gas channel plate toward the first plate surface of the gas channel plate in a thickness direction,a first channel extending through the first region in the thickness direction of the gas channel plate is provided in the first region,a second channel extending through the second region in the thickness direction of the gas channel plate is provided in the second region,a third channel extending through the third region in the thickness direction of the gas channel plate is provided in the third region,the first channel extends to the second plate surface of the gas channel plate and communicates with the second channel,the second channel communicates with the third channel,the third channel extends to the first plate surface of the gas channel plate and communicates with the gas diffusion layer,the first channel includes a slit extending from a center of the first plate surface toward an outer edge of the first plate surface at a boundary surface between the first region and the second region when viewed in a normal direction to the first plate surface, andletting a total area of the first channel at the boundary surface between the first region and the second region when viewed in the normal direction be a first opening area S1,letting a total area of the second channel at a boundary surface between the second region and the third region when viewed in the normal direction be a second opening area S2, andletting a total area of the third channel at a boundary surface between the third region and the second main surface of the gas diffusion layer when viewed in the normal direction be a third opening area S3, a relationship S2<S1<S3 is satisfied. ¦ 2. The solid-oxide-electrolysis-cell-type hydrogen production apparatus according to claim 1, wherein the second channel has a spot shape at the boundary surface between the second region and the third region when viewed in the normal direction to the first plate surface. ¦ 3. The solid-oxide-electrolysis-cell-type hydrogen production apparatus according to claim 1, wherein in the case where a region including a central point of the first plate surface of the gas channel plate is defined as a central portion, the region being surrounded by a figure formed by connecting points, the points lying on freely-selected straight lines drawn by connecting the central point and the outer edge, each of the points being located away from the central point by ¼ of a length of a corresponding one of the straight lines, letting a ratio of an opening area of the third channel in the central portion to an area of the central portion be Rin, and letting a ratio of an opening area of the third channel in an outer portion other than the central portion of the first plate surface of the gas channel plate to an area of the outer portion be Rout,a relationship 0.8≤Rin/Rout≤1.2 is satisfied. ¦ 4. The solid-oxide-electrolysis-cell-type hydrogen production apparatus according to claim 1, wherein the first region is formed of a first plate-like member, the second region is formed of a second plate-like member, and the third region is formed of a third plate-like member, and the gas channel plate is formed of a stack of the first plate-like member, the second plate-like member, and the third plate-like member. ¦ 5. The solid-oxide-electrolysis-cell-type hydrogen production apparatus according to claim 1, wherein the porous metal body has a porosity of 85% or more by volume. ¦ 6. The solid-oxide-electrolysis-cell-type hydrogen production apparatus according to any one of claim 1, wherein the first electrode is an anode. | 1. A solid-oxide-electrolysis-cell-type hydrogen production apparatus comprising: a cell structure including a first electrode, a second electrode, and an electrolyte layer interposed between the first electrode and the second electrode, the electrolyte layer containing an ionically conductive solid oxide;a gas diffusion layer having a pair of main surfaces facing away from each other, the gas diffusion layer being disposed adjacent to the first electrode, a first main surface of the pair of main surfaces facing the first electrode, the gas diffusion layer supplying a gas to the first electrode; anda gas channel plate having a pair of plate surfaces facing away from each other, the gas channel plate being disposed adjacent to the gas diffusion layer, a first plate surface of the pair of plate surfaces facing a second main surface of the gas diffusion layer, the gas channel plate supplying the gas to the gas diffusion layer,wherein the gas diffusion layer is formed of a porous metal body having a three-dimensional mesh-like skeleton,the gas channel plate includes a first region, a second region, and a third region,the first region, the second region, and the third region are arranged in order of the first region, the second region, and the third region from a second plate surface of the gas channel plate toward the first plate surface of the gas channel plate in a thickness direction,a first channel extending through the first region in the thickness direction of the gas channel plate is provided in the first region,a second channel extending through the second region in the thickness direction of the gas channel plate is provided in the second region,a third channel extending through the third region in the thickness direction of the gas channel plate is provided in the third region,the first channel extends to the second plate surface of the gas channel plate and communicates with the second channel,the second channel communicates with the third channel,the third channel extends to the first plate surface of the gas channel plate and communicates with the gas diffusion layer,the first channel includes a slit extending from a center of the first plate surface toward an outer edge of the first plate surface at a boundary surface between the first region and the second region when viewed in a normal direction to the first plate surface, andletting a total area of the first channel at the boundary surface between the first region and the second region when viewed in the normal direction be a first opening area S1,letting a total area of the second channel at a boundary surface between the second region and the third region when viewed in the normal direction be a second opening area S2, andletting a total area of the third channel at a boundary surface between the third region and the second main surface of the gas diffusion layer when viewed in the normal direction be a third opening area S3, a relationship S2<S1<S3 is satisfied. | CPC_H01M | 4920048006452
16/434240 | US | P | Superionic conductive polymer electrolyte composite for lithium battery | A method of creating a composite cathode for use within a lithium ion battery. The method beginning with the step of preparing an electrolytic solution. The electrolytic solution includes a plasticizer, a crosslinkable polyether, a first lithium salt and a second lithium salt. The method ending with the step of impregnating a cathodic material with the electrolytic solution so as to form the composite cathode. | 1. A method of creating a composite cathode for use within a lithium ion battery comprising the steps of: a. preparing an electrolytic solution wherein the electrolytic solution includes a plasticizer, a crosslinkable polyether, a first lithium salt and a second lithium salt; andb. impregnating a cathodic material with the electrolytic solution so as to form the composite cathode. ¦ 2. The method of claim 1 wherein the cathodic material is selected from the group Lithium Iron Phosphate (LFP), Lithium Nickel Cobalt Manganese Oxide (NMC), Lithium Nickel Manganese Spinel (LMN) Lithium Nickel Cobalt Aluminum Oxide (NCA), Lithium Cobalt Oxide (LCO), and Lithium Manganese Oxide (LMO). ¦ 3. The method of claim 1 wherein the plasticizer is selected from the group consisting of glutaronitrile (GCN), succinonitrile (SCN), adiponitrile, camphor, dialkylsebacate, alkyl sterate, and mixtures thereof. ¦ 4. The method of claim 3 wherein the crosslinkable polyether is selected from the group consisting of poly(ethylene glycol)diacrylate (PEGDA), poly(ethylene glycol)dimethacrylate (PEGDMA), poly(propylene glycol) diacrylate (PPGDA), and poly(propylene glycol) dimethacrylate (PPGDMA), fluoralkyl diacrylate, fluoroalkyl monoacrylate, fluoroalkyl dimetharylate, fluoralkyl metharylate, and mixtures thereof. ¦ 5. The method of claim 4 wherein the first lithium salt is selected from the group consisting of lithium bis-trifluoromethanesulfonylimide (LiTFSI), lithium bis-perfluoroethylsulfonylimide, lithium tetrafluoroborate, and lithium perchlorate and mixtures thereof. ¦ 6. The method of claim 5 wherein the second lithium salt is selected from the group consisting of lithium bis(oxalate)borate (LiBOB), lithium tetrafluoroborate (LiBF4), lithium difluoro(oxalate)borate (LiODFB), lithium hexfluorophosphate LiPF6), and mixtures thereof. ¦ 7. The method of claim 6 wherein the plasticizer is GCN, the crosslinkable polyether is PEGDA, the first lithium salt is LiTFSI, and the second lithium salt is LiBOB. ¦ 8. A method of creating a lithium ion battery comprising the steps of: a. preparing an anode;b. preparing a composite cathode comprising the steps of; i. preparing an electrolytic solution wherein the electrolytic solution includes a plasticizer, a crosslinkable polyether, a first lithium salt and a second lithium salt; andii. impregnating a cathodic material with the electrolytic solution so as to form the composite cathode; andc. combining the anode and composite cathode to create the lithium ion battery. ¦ 9. The method of claim 8 wherein the anode is selected from the group consisting of lithium metal, graphite, silicon, tin, germanium, and combinations thereof. ¦ 10. The method of claim 8 wherein the cathodic material is selected from the group consisting of Lithium Iron Phosphate (LFP), Lithium Nickel Cobalt Manganese Oxide (NMC), Lithium Nickel Manganese Spinel (LMN) Lithium Nickel Cobalt Aluminum Oxide (NCA), Lithium Cobalt Oxide (LCO), and Lithium Manganese Oxide (LMO). ¦ 11. The method of claim 8 wherein the plasticizer is selected from the group consisting of glutaronitrile (GCN), succinonitrile (SCN), adiponitrile, camphor, dialkylsebacate, alkyl sterate, and mixtures thereof. ¦ 12. The method of claim 11 wherein the crosslinkable polyether is selected from the group consisting of poly(ethylene glycol)diacrylate (PEGDA), poly(ethylene glycol)dimethacrylate (PEGDMA), poly(propylene glycol) diacrylate (PPGDA), and poly(propylene glycol) dimethacrylate (PPGDMA), fluoralkyl diacrylate, fluoroalkyl monoacrylate, fluoroalkyl dimetharylate, fluoralkyl metharylate, and mixtures thereof. ¦ 13. The method of claim 12 wherein the first lithium salt is selected from the group consisting of lithium bis-trifluoromethanesulfonylimide (LiTFSI), lithium bis-perfluoroethylsulfonylimide, lithium tetrafluoroborate, and lithium perchlorate and mixtures thereof. ¦ 14. The method of claim 13 wherein the second lithium salt is selected from the group consisting of lithium bis(oxalate)borate (LiBOB), lithium tetrafluoroborate (LiBF4), lithium difluoro(oxalate)borate (LiODFB), lithium hexfluorophosphate LiPF6), and mixtures thereof. ¦ 15. The method of claim 14 wherein the plasticizer is GCN, the crosslinkable polyether is PEGDA, the first lithium salt is LiTFSI, and the second lithium salt is LiBOB. ¦ 16. The method of claim 8 further comprising the step of preparing a solid polymer electrolytic film prior to the combining step. ¦ 17. The method of claim 16 wherein the step of preparing a solid polymer electrolytic film comprises the sub-steps of: a. preparing an electrolytic film solution wherein the electrolytic film solution includes a plasticizer, a crosslinkable polyether, a first lithium salt, a second lithium salt, and a crosslinking agent; andb. crosslinking the electrolytic solution to form the solid polymer electrolytic film. ¦ 18. The method of claim 17 wherein the composite cathode is laminated with the solid polymer electrolytic film to form a laminated cathode. ¦ 19. The method of claim 17 wherein the plasticizer for the electrolytic film solution is selected from the group consisting of glutaronitrile (GCN), succinonitrile (SCN), adiponitrile, camphor, dialkylsebacate, alkyl sterate, and mixtures thereof and wherein the crosslinkable polyether for the electrolytic film solution is selected from the group consisting of poly(ethylene glycol)diacrylate (PEGDA), poly(ethylene glycol)dimethacrylate (PEGDMA), poly(propylene glycol) diacrylate (PPGDA), and poly(propylene glycol) dimethacrylate (PPGDMA), fluoralkyl diacrylate, fluoroalkyl monoacrylate, fluoroalkyl dimetharylate, fluoralkyl metharylate, and mixtures thereof. ¦ 20. The method of claim 17 wherein the first lithium salt for the electrolytic film solution is selected from the group consisting of lithium bis-trifluoromethanesulfonylimide (LiTFSI), lithium bis-perfluoroethylsulfonylimide, lithium tetrafluoroborate, and lithium perchlorate and mixtures thereof; wherein the second lithium salt for the electrolytic film solution is selected from the group consisting of lithium bis(oxalate)borate (LiBOB), lithium tetrafluoroborate (LiBF4), lithium difluoro(oxalate)borate (LiODFB), lithium hexfluorophosphate LiPF6), and mixtures thereof; and wherein the crosslinking agent for the electrolytic film solution is selected from the group consisting of trimethylolpropane triacrylate (TMPTA), pentaerythritol triacrylate, trimethylolpropane ethoxylate triacrylate, trimethylolpropane propoxylate triacrylate, glycidyl methacrylate (GMA) and mixtures thereof. | 1. A method of creating a composite cathode for use within a lithium ion battery comprising the steps of: a. preparing an electrolytic solution wherein the electrolytic solution includes a plasticizer, a crosslinkable polyether, a first lithium salt and a second lithium salt; andb. impregnating a cathodic material with the electrolytic solution so as to form the composite cathode. | CPC_H01M | 4920047006357
16/719692 | US | P | Method and system for multiple carbon precursors for enhanced battery electrode robustness | Systems and methods for multiple carbon precursors for enhanced battery electrode robustness may include an electrode having an active material on a current collector, the active material including two or more carbon precursor materials, and an additive, wherein the carbon precursor materials have different pyrolysis temperatures. A battery may include the electrode. The carbon precursor materials may include polyimide (PI) and polyamide-imide (PAI). The active material may be pyrolyzed at a temperature such that a first carbon precursor material is partially pyrolyzed and a second carbon precursor material is completely pyrolyzed. The carbon precursor materials may include two or more of PI, PAI, carboxymethyl cellulose (CMC), styrene-butadiene rubber (SBR), polyacrylonitrile (PAN), and sodium alginate. The active material may include silicon constituting at least 50% of weight of a formed anode after pyrolysis. The active material may include silicon constituting up to 97% of weight of a formed electrode after pyrolysis. | 1. An electrode, the electrode comprising: an active material on a current collector, the active material comprising two or more pyrolyzed carbon precursor materials and an additive, wherein the carbon precursors have been pyrolyzed at a temperature such that a first precursor is 70% or less pyrolyzed and a second precursor is 95% or more pyrolyzed. ¦ 2. The electrode according to claim 1, wherein a battery comprises the electrode. ¦ 3. The electrode according to claim 1, wherein the carbon precursor materials comprise polyimide (PI) and polyamide-imide (PAI). ¦ 4. The electrode according to claim 1, wherein the active material is pyrolyzed at a temperature such that a first carbon precursor material is partially pyrolyzed and a second carbon precursor material is completely pyrolyzed. ¦ 5. The electrode according to claim 4, wherein a ratio of a Young's modulus of the second carbon precursor material after pyrolysis to that of a Young's modulus of the first carbon precursor after pyrolysis is 5 or more. ¦ 6. The electrode according to claim 1, wherein the carbon precursor materials comprise two or more of PI, PAI, carboxymethyl cellulose (CMC), styrene-butadiene rubber (SBR), polyacrylonitrile (PAN), and sodium alginate. ¦ 7. The electrode according to claim 1, wherein the active material comprises silicon constituting at least 50% of weight of a formed anode after pyrolysis. ¦ 8. The electrode according to claim 1, wherein the active material comprises silicon constituting up to 97% of weight of a formed electrode after pyrolysis. ¦ 9. The electrode according to claim 1, wherein the current collector comprises copper, nickel, titanium, steel, or aluminum. ¦ 10. The electrode according to claim 1, wherein the active material on the current collector does not crack when wound around a 2 mm diameter rod. ¦ 11. The electrode according to claim 1, wherein the additive comprises conductive carbon sources. ¦ 12. A method comprising: forming an electrode comprising an active material on a current collector, the active material comprising two or more pyrolyzed carbon precursor materials and an additive, wherein the pyrolyzed carbon precursor materials are pyrolyzed at a temperature such that a first precursor is 70% or less pyrolyzed and a second precursor is 95% or more pyrolyzed. ¦ 13. The method according to claim 12, wherein a battery comprises the electrode. ¦ 14. The method according to claim 12, wherein the carbon precursor materials comprise polyimide (PI) and polyamide-imide (PAI). ¦ 15. The method according to claim 12, comprising pyrolyzing the active material at a temperature such that a first carbon precursor material is partially pyrolyzed and a second carbon precursor material is completely pyrolyzed. ¦ 16. The method according to claim 15, wherein a ratio of a Young's modulus of the second carbon precursor material after pyrolysis to that of a Young's modulus of the first carbon precursor material after pyrolysis is 5 or more. ¦ 17. The method according to claim 12, wherein the carbon precursor materials comprise two or more of PI, PAI, carboxymethyl cellulose (CMC), styrene-butadiene rubber (SBR), polyacrylonitrile (PAN), and sodium alginate. ¦ 18. The method according to claim 12, wherein the active material comprises silicon constituting at least 50% of weight of a formed anode after pyrolysis. ¦ 19. The method according to claim 12, wherein the additive comprises conductive carbon sources. ¦ 20. The method according to claim 12, wherein the current collector comprises copper, nickel, titanium, steel, or aluminum. ¦ 21. The method according to claim 12, wherein the active material on the current collector does not crack when wound around a 2 mm diameter rod. ¦ 22. An electrode, the electrode comprising: an active material on a current collector, the active material comprising pyrolyzed polyimide (PI) and polyamide-imide (PAI) carbon precursor materials and an additive, wherein the PI is pyrolyzed less than 70% and the PAI is pyrolyzed more than 95%. | 1. An electrode, the electrode comprising: an active material on a current collector, the active material comprising two or more pyrolyzed carbon precursor materials and an additive, wherein the carbon precursors have been pyrolyzed at a temperature such that a first precursor is 70% or less pyrolyzed and a second precursor is 95% or more pyrolyzed. | CPC_H01M | 4920047006369
16/536390 | US | P | Building | A building comprises a structural material configured to form a framework of the building; a hydrogen storing alloy integrated with the structural material; a temperature regulator provided inside of the structural material such as to regulate temperature of the structural material; and a piping provided inside of the structural material such as to cause hydrogen taken out from the hydrogen storing alloy to flow therethrough. | 1. A building, comprising: A building structural member comprising a framework of the building;a hydrogen storing alloy integrated with the building structural member;a temperature regulator provided inside of the building structural member such as to regulate temperature of the building structural member and thereby cause stored hydrogen to be supplied from the hydrogen storing alloy to a piping; andthe piping provided inside of the structural member such as to cause hydrogen taken out from the hydrogen storing alloy to flow therethrough. ¦ 2. The building according to claim 1, wherein the hydrogen storing alloy is placed in a structural member provided in a neighborhood of an outer wall of the building. ¦ 3. The building according to claim 1, further comprising: a fuel cell configured to receive a supply of the hydrogen supplied through the piping and a supply of air and to generate electric power. ¦ 4. The building according to claim 1, wherein the temperature regulator includes a temperature regulating pipe; andthe temperature regulating pipe is laid throughout inside of the building and utilizing liquid such as to regulate temperature of the structural member. ¦ 5. The building of claim 1, wherein the framework comprises at least one of a wall, a floor, a framework, and a post. | 1. A building, comprising: A building structural member comprising a framework of the building;a hydrogen storing alloy integrated with the building structural member;a temperature regulator provided inside of the building structural member such as to regulate temperature of the building structural member and thereby cause stored hydrogen to be supplied from the hydrogen storing alloy to a piping; andthe piping provided inside of the structural member such as to cause hydrogen taken out from the hydrogen storing alloy to flow therethrough. | CPC_H01M | 4920047006381
16/681734 | US | P | Method and system for a battery electrode having a solvent level to facilitate peeling | Systems and methods for a battery electrode having a solvent level to facilitate peeling are disclosed. In examples, a battery may include one or more electrodes and an electrolyte. The electrodes include an electrode slurry layer with a solvent. The electrode slurry is coated on a substrate, where the electrode slurry and substrate produce an active material with a residual amount of solvent in response to a heat-treatment, and where the active material comprises 10% to 25% residual solvent by weight following the heat-treatment. The amount of residual solvent facilitates peeling of the active material from the substrate, which, once pyrolyzed, may be used to create a multi-layer film with the current collector film and the active material. | 1. A battery, the battery comprising: one or more electrodes and an electrolyte, the one or more electrodes comprising;an electrode slurry layer comprising a solvent, the electrode slurry coated on a removable substrate, wherein the electrode slurry and substrate produce an active material with a residual amount of solvent in response to a first heat-treatment, wherein the active material comprises 10% to 25% residual solvent by weight following the heat-treatment. ¦ 2. The battery according to claim 1, wherein the first heat-treated active material is configured to be laminated onto a current collector film. ¦ 3. The battery according to claim 2, wherein the residual solvent facilitates peeling of the active material from the substrate to perform a second heat treatment to pyrolyze the active material. ¦ 4. The battery according to claim 3, further comprising a multi-layer film, wherein the pyrolyzed active material is laminated onto the current collector film to create the multi-layer film without the removable substrate. ¦ 5. The battery according to claim 4, wherein the multi-layer film is subjected to a flat press or roll lamination process to form a silicon-composite electrode. ¦ 6. The battery according to claim 5, wherein the silicon-composite electrode is an anode, the battery further comprising a separator arranged on a first side of the anode and a cathode arranged on the other side of the separator to form a cell. ¦ 7. The battery according to claim 1, wherein the solvent is an N-Methyl pyrrolidone (NMP) solvent. ¦ 8. The battery according to claim 1, wherein the active material is mixed with a binder comprising one of a polyimide (PI) or polyamide-imide (PAI) material. ¦ 9. The battery according to claim 1, further comprising a polymeric adhesive layer arranged between the active layer and the current collector. ¦ 10. The battery according to claim 9, wherein the polymeric adhesive layer comprises one of a polyimide (PI) or polyamide-imide (PAI) material. ¦ 11. A battery, the battery comprising: an electrode comprising an electrode slurry layer comprising a solvent, the electrode slurry coated on a removable substrate, wherein the electrode slurry and substrate produce an active material with a residual amount of solvent in response to a first heat-treatment, and wherein the active material comprises 10% to 25% residual solvent by weight following the first heat-treatment to facilitate peeling of the active material from the removable substrate prior to lamination onto a current collector to create a multi-layer composite electrode film without the removable substrate;a cathode; anda separator, with the cathode arranged on a first side of the separator and the silicon-composite electrode arranged on a second side of the separator to form a cell. ¦ 12. The battery according to claim 11, wherein the substrate is peeled from the active material prior to application of a second heat treatment to pyrolyze the active material. ¦ 13. The battery according to claim 12, wherein the pyrolyzed active material is applied onto the current collector by a flat press or roll laminating to form a silicon-composite electrode. ¦ 14. The battery according to claim 13, wherein the silicon-composite electrode is an anode, a separator and a cathode being sandwiched with the anode to form a cell. ¦ 15. The battery according to claim 11, wherein the solvent is an N-Methyl pyrrolidone (NMP) solvent. ¦ 16. The battery according to claim 1, wherein the active material is mixed with a binder. ¦ 17. The battery according to claim 11, wherein the binder comprises one of a polyimide (PI) or polyamide-imide (PAI) material. ¦ 18. The battery according to claim 11, further comprising a coating of a polymeric adhesive layer on the current collector, wherein the polymeric adhesive layer is applied prior to lamination. ¦ 19. The battery according to claim 18, wherein the polymeric adhesive layer comprises one of a polyimide (PI) or polyamide-imide (PAI) material. ¦ 20. The battery according to claim 11, wherein the substrate comprises a polyethylene terephthalate (PET) material. | 1. A battery, the battery comprising: one or more electrodes and an electrolyte, the one or more electrodes comprising;an electrode slurry layer comprising a solvent, the electrode slurry coated on a removable substrate, wherein the electrode slurry and substrate produce an active material with a residual amount of solvent in response to a first heat-treatment, wherein the active material comprises 10% to 25% residual solvent by weight following the heat-treatment. | CPC_H01M | 4920047006413
16/418350 | US | P | Flow battery | The flow battery according to the present disclosure comprises a first non-aqueous liquid, a first electrode in contact with the first non-aqueous liquid, a second electrode which serves as a counter electrode of the first electrode, and a lithium ion conductive film which separates the first electrode and the second electrode from each other. The lithium ion conductive film is formed of a polymer base material containing an ionic polymer. The polymer base material has an interspace which communicates with an outside thereof. The polymer base material is formed of at least one kind of resin selected from the group consisting of a thermosetting resin and a thermoplastic resin which has a melting point of not less than 150 degrees Celsius. The ionic polymer is contained in an inside of the interspace of the polymer base material. The ionic polymer is represented by [Image]where n1 and n2 are, each independently, natural numbers of not less than 1, or [Image]where m1, m2, n1, and n2 are, each independently, natural numbers of not less than 1. The flexible lithium ion conductive film having a low swelling property when in contact with a non-aqueous liquid. | 1. A flow battery, comprising: a first non-aqueous liquid;a first electrode in contact with the first non-aqueous liquid;a second electrode which serves as a counter electrode of the first electrode; anda lithium ion conductive film which separates the first electrode and the second electrode from each other,whereinthe lithium ion conductive film is formed of a polymer base material containing an ionic polymer;the polymer base material has an interspace which communicates with an outside thereof;the polymer base material is formed of at least one kind of resin selected from the group consisting of a thermosetting resin and a thermoplastic resin which has a melting point of not less than 150 degrees Celsius;the ionic polymer is contained in an inside of the interspace of the polymer base material; andthe ionic polymer is represented by [Image]-->where n1 and n2 are, each independently, natural numbers of not less than 1, or [Image]-->where m1, m2, n1, and n2 are, each independently, natural numbers of not less than 1. ¦ 2. The flow battery according to claim 1, wherein the thermoplastic resin which has a melting point of not less than 150 degrees Celsius is at least one selected from the group consisting of polyphenylene sulfide and a liquid crystal polymer. ¦ 3. The flow battery according to claim 1, wherein the thermosetting resin is aromatic polyimide which does not have a fluorine atom. ¦ 4. The flow battery according to claim 1, wherein the polymer base material is at least one kind of a base material selected from the group consisting of a porous film, a non-woven fabric, and a mesh. ¦ 5. The flow battery according to claim 1, wherein the first non-aqueous liquid contains, as a solvent, a compound having at least one selected from the group consisting of a carbonate group or an ether bond. ¦ 6. The flow battery according to claim 1, wherein the first non-aqueous liquid contains, as a solvent, at least one selected from the group consisting of propylene carbonate, ethylene carbonate, dimethyl carbonate, ethyl methyl carbonate, and diethyl carbonate. ¦ 7. The flow battery according to claim 1, wherein the first non-aqueous liquid contains, as a solvent, at least one selected from the group consisting of dimethoxyethane, dibutoxyethane, diglyme, triglyme, tetraglyme, tetrahydrofuran, 2-methyltetrahydrofuran, 2,5-dimethyltetrahydrofuran, 1,3-dioxolane, and 4-methyl-1,3-dioxolane. ¦ 8. The flow battery according to claim 1, further comprising: a first redox material;a first active material; anda first circulation mechanism capable of circulating the first non-aqueous liquid between the first electrode and the first active material;whereinthe first non-aqueous liquid contains the first redox material;the first active material is insoluble in the first liquid;the first redox material is oxidized or reduced on the first electrode; andthe first redox material is oxidized or reduced with the first active material. ¦ 9. The flow battery according to claim 8, further comprising: a second liquid;a second redox material;a second active material; anda second circulation mechanism capable of circulating the second liquid between the second electrode and the second active material;whereinthe second liquid contains the second redox material;the second active material is insoluble in the second liquid;the second electrode is in contact with the second liquid;the second redox material is oxidized or reduced on the second electrode; andthe second redox material is oxidized or reduced with the second active material. | 1. A flow battery, comprising: a first non-aqueous liquid;a first electrode in contact with the first non-aqueous liquid;a second electrode which serves as a counter electrode of the first electrode; anda lithium ion conductive film which separates the first electrode and the second electrode from each other,whereinthe lithium ion conductive film is formed of a polymer base material containing an ionic polymer;the polymer base material has an interspace which communicates with an outside thereof;the polymer base material is formed of at least one kind of resin selected from the group consisting of a thermosetting resin and a thermoplastic resin which has a melting point of not less than 150 degrees Celsius;the ionic polymer is contained in an inside of the interspace of the polymer base material; andthe ionic polymer is represented by [Image]where n1 and n2 are, each independently, natural numbers of not less than 1, or [Image]where m1, m2, n1, and n2 are, each independently, natural numbers of not less than 1. | CPC_H01M | 4920046006368
16/509157 | US | P | Flow battery balancing cells having a bipolar membrane for simultaneous modification of a negative electrolyte solution and a positive electrolyte solution | Parasitic reactions, such as production of hydrogen and oxidation by oxygen, can occur under the operating conditions of flow batteries and other electrochemical systems. Such parasitic reactions can undesirably impact operating performance by altering the pH and/or state of charge of one or both electrolyte solutions in a flow battery. Electrochemical balancing cells can allow rebalancing of electrolyte solutions to take place. Electrochemical balancing cells suitable for placement in fluid communication with both electrolyte solutions of a flow battery can include: a first chamber containing a first electrode, a second chamber containing a second electrode, a third chamber disposed between the first chamber and the second chamber, an ion-selective membrane forming a first interface between the first chamber and the third chamber, and a bipolar membrane forming a second interface between the second chamber and the third chamber. | 1. A method comprising: providing an electrochemical balancing cell comprising: a first chamber containing a first electrode;a second chamber containing a second electrode;a third chamber disposed between the first chamber and the second chamber;an ion-selective membrane forming a first interface between the first chamber and the third chamber; anda bipolar membrane forming a second interface between the second chamber and the third chamber;introducing a first electrolyte solution comprising a first active material into the third chamber;introducing a second electrolyte solution comprising a second active material into the first chamber and the second chamber: wherein at least one of the first electrolyte solution and the second electrolyte solution comprises an aqueous electrolyte solution;applying a potential across the electrochemical balancing cell so as to induce a current therein, such that the second electrode is a positive electrode and the first electrode is a negative electrode; andconverting water into protons and hydroxide ions at the bipolar membrane; wherein the protons migrate into the first electrolyte solution in the third chamber and the hydroxide ions migrate into the second electrolyte solution in the second chamber;placing the electrochemical balancing cell in fluid communication with a first half-cell and a second half-cell of a flow battery; andtransferring the first electrolyte solution and the second electrolyte solution between the electrochemical balancing cell and the flow battery. ¦ 2. The method of claim 1, wherein the first electrolyte solution is transferred to a negative half-cell of the flow battery and the second electrolyte solution is transferred to a positive half-cell of the flow battery. ¦ 3. The method of claim 1, wherein the first electrolyte solution is transferred to a positive half-cell of the flow battery and the second electrolyte solution is transferred to a negative half-cell of the flow battery. ¦ 4. The method of claim 1, wherein the first electrolyte solution and the second electrolyte solution each comprise an aqueous electrolyte solution. ¦ 5. The method of claim 1, wherein at least one of the first electrolyte solution and the second electrolyte solution comprises a coordination complex as an active material. ¦ 6. A method comprising: providing an electrochemical balancing cell comprising: a first chamber containing a first electrode:a second chamber containing a second electrode;a third chamber disposed between the first chamber and the second chamber;an ion-selective membrane forming a first interface between the first chamber and the third chamber; anda bipolar membrane forming a second interface between the second chamber and the third chamber;introducing a first electrolyte solution comprising a first active material into the third chamber;introducing a second electrolyte solution comprising a second active material into the first chamber and the second chamber; wherein at least one of the first electrolyte solution and the second electrolyte solution comprises an aqueous electrolyte solution:providing hydrogen peroxide to the second chamber;applying a potential across the electrochemical balancing cell so as to induce a current therein, such that the second electrode is a positive electrode and the first electrode is a negative electrode:converting the hydrogen peroxide into protons and oxygen in the second chamber;andconverting water into protons and hydroxide ions at the bipolar membrane;wherein the protons formed at the bipolar membrane migrate into the first electrolyte solution in the third chamber and the hydroxide ions formed at the bipolar membrane migrate into the second electrolyte solution in the second chamber. ¦ 7. The method of claim 6, further comprising: placing the electrochemical balancing cell in fluid communication with a first half-cell and a second half-cell of a flow battery; andtransferring the first electrolyte solution and the second electrolyte solution between the electrochemical balancing cell and the flow battery. ¦ 8. The method of claim 7, wherein the first electrolyte solution is transferred to a positive half-cell of the flow battery and the second electrolyte solution is transferred to a negative half-cell of the flow battery. ¦ 9. The method of claim 7, wherein the first electrolyte solution is transferred to a negative half-cell of the flow battery and the second electrolyte solution is transferred to a positive half-cell of the flow battery. ¦ 10. The method of claim 9, wherein the second active material comprises an iron hexacyanide complex. ¦ 11. The method of claim 7, wherein the hydrogen peroxide is added to the second chamber. ¦ 12. The method of claim 7, wherein the hydrogen peroxide is added to a portion of the second electrolyte solution after being transferred from the flow battery but before entering the second chamber. ¦ 13. The method of claim 6, wherein the first electrolyte solution and the second electrolyte solution each comprise an aqueous electrolyte solution. ¦ 14. The method of claim 6, wherein at least one of the first electrolyte solution and the second electrolyte solution comprises a coordination complex as an active material. | 1. A method comprising: providing an electrochemical balancing cell comprising: a first chamber containing a first electrode;a second chamber containing a second electrode;a third chamber disposed between the first chamber and the second chamber;an ion-selective membrane forming a first interface between the first chamber and the third chamber; anda bipolar membrane forming a second interface between the second chamber and the third chamber;introducing a first electrolyte solution comprising a first active material into the third chamber;introducing a second electrolyte solution comprising a second active material into the first chamber and the second chamber: wherein at least one of the first electrolyte solution and the second electrolyte solution comprises an aqueous electrolyte solution;applying a potential across the electrochemical balancing cell so as to induce a current therein, such that the second electrode is a positive electrode and the first electrode is a negative electrode; andconverting water into protons and hydroxide ions at the bipolar membrane; wherein the protons migrate into the first electrolyte solution in the third chamber and the hydroxide ions migrate into the second electrolyte solution in the second chamber;placing the electrochemical balancing cell in fluid communication with a first half-cell and a second half-cell of a flow battery; andtransferring the first electrolyte solution and the second electrolyte solution between the electrochemical balancing cell and the flow battery. | CPC_H01M | 4920046006369
16/599534 | US | P | Porous carbon having connecting mesopores and electrode | To provide a non-aqueous electrolyte electricity-storage element including a positive electrode including a positive-electrode active material capable of inserting and releasing anions, a negative electrode including a negative-electrode active material capable of inserting and releasing cations, and a non-aqueous electrolyte, wherein the positive-electrode active material is porous carbon having pores having a three-dimensional network structure, and wherein a changing rate of a cross-sectional thickness of a positive electrode film including the positive-electrode active material defined by Formula (1) below is less than 45%. | 1. An electrode film comprising a porous carbon having connecting mesopores which have a three-dimensional network structure, wherein a changing rate of a cross-sectional thickness of the electrode film including the porous carbon is less than 45%,wherein the changing rate of the cross-sectional thickness is measured by: mixing the porous carbon, acetylene black, an acrylate-based latex, and carboxymethyl cellulose in a mass ratio of the porous carbon, the acetylene black, the acrylate-based latex, and the carboxymethyl cellulose based on each of solid contents is 100:7.5:3.0:9.5, to obtain a mixture; adding water to the mixture to obtain a slurry; applying the slurry onto one side of an aluminum foil; drying the applied slurry; cutting the dried slurry into a circle having a diameter of 16 mm to obtain the electrode film; and measuring the changing rate of the cross-sectional thickness defined by Formula (1), [Image]-->wherein the charge-discharge in the Formula (1) is 50 cycles charge-discharge where charge is performed with cut-off voltage of 4.5V and discharge is performed with cut-off voltage of 1.5V. ¦ 2. The electrode film according to claim 1, wherein the changing rate of the cross-sectional thickness is 20% or less. ¦ 3. The electrode film according to claim 1, wherein the porous carbon is suitable for a non-aqueous electrolyte electricity-storage element, in which a discharge capacity of the non-aqueous electrolyte electricity-storage element under charge-discharge conditions of the non-aqueous electrolyte electricity-storage element is 50 mAh/g or greater but 140 mAh/g or less. ¦ 4. The electrode film according to claim 1, wherein a BET specific surface area of the porous carbon is 50 m2/g or greater but 2,000 m2/g or less, and a pore volume of the porous carbon is 0.2 mL/g or greater but 2.3 mL/g or less. ¦ 5. The electrode film according to claim 1, wherein a BET specific surface area of the porous carbon is 800 m2/g or greater but 1,800 m2/g or less, and a pore volume of the porous carbon is 0.2 mL/g or greater but 1.7 mL/g or less. ¦ 6. The electrode film according to claim 1, wherein a diameter of the mesopores is 2 nm or greater but 50 nm or less. | 1. An electrode film comprising a porous carbon having connecting mesopores which have a three-dimensional network structure, wherein a changing rate of a cross-sectional thickness of the electrode film including the porous carbon is less than 45%,wherein the changing rate of the cross-sectional thickness is measured by: mixing the porous carbon, acetylene black, an acrylate-based latex, and carboxymethyl cellulose in a mass ratio of the porous carbon, the acetylene black, the acrylate-based latex, and the carboxymethyl cellulose based on each of solid contents is 100:7.5:3.0:9.5, to obtain a mixture; adding water to the mixture to obtain a slurry; applying the slurry onto one side of an aluminum foil; drying the applied slurry; cutting the dried slurry into a circle having a diameter of 16 mm to obtain the electrode film; and measuring the changing rate of the cross-sectional thickness defined by Formula (1), [Image]wherein the charge-discharge in the Formula (1) is 50 cycles charge-discharge where charge is performed with cut-off voltage of 4.5V and discharge is performed with cut-off voltage of 1.5V. | CPC_H01M | 4920046006380
16/745559 | US | P | Electrolytic copper foil and electrode and lithium ion cell comprising the same | Provided are an electrolytic copper foil, an electrode comprising the same, and a lithium ion cell comprising the same. The electrolytic copper foil comprises first and second chromium layers each containing 15 μg/dm2 to 50 μg/dm2 of chromium, and has a resistivity of 1.72 μΩ*cm to 2.25 μΩ*cm. First and second surfaces thereof each have a contact angle of 15 to 50 degrees with oxalic acid, the first surface has a lightness of 17.5 to 40 and the second surface has a lightness of 38 to 60. With these characteristics, the electrolytic copper foil has good weatherability and good adhesion strength with the active materials, thereby improving the cycle life of the lithium ion cell comprising the same. | 1. An electrolytic copper foil, comprising: a copper layer comprising a deposited side and a drum side opposite the deposited side;a first chromium layer formed on the deposited side of the copper layer, wherein the first chromium layer comprises a first surface opposite the deposited side of the copper layer; a chromium amount of the first chromium layer is greater than or equal to 15 μg/dm2 and less than or equal to 50 μg/dm2, a contact angle between the first surface and a 0.1 wt % oxalic acid solution is greater than or equal to 15 degrees and less than or equal to 50 degrees, a lightness of the first surface is greater than or equal to 17.5 and less than or equal to 40, and a resistivity of the first surface is greater than or equal to 1.72 μΩ*cm and less than or equal to 2.25 μΩ*cm; anda second chromium layer formed on the drum side of the copper layer, wherein the second chromium layer comprises a second surface opposite the drum side of the copper layer; a chromium amount of the second chromium layer is greater than or equal to 15 μg/dm2 and less than or equal to 50 μg/dm2, a contact angle between the second surface and the 0.1 wt % oxalic acid solution is greater than or equal to 15 degrees and less than or equal to 50 degrees, a lightness of the second surface is greater than or equal to 38 and less than or equal to 60, and a resistivity of the second surface is greater than or equal to 1.72 μΩ*cm and less than or equal to 2.25 μΩ*cm. ¦ 2. The electrolytic copper foil as claimed in claim 1, wherein the chroma a value of the first surface is greater than or equal to 3 and less than or equal to 12, and the chroma a value of the second surface is greater than or equal to 8 and less than or equal to 16. ¦ 3. The electrolytic copper foil as claimed in claim 1, wherein the chroma b value of the first surface is greater than or equal to 1.3 and less than or equal to 18, and the chroma b value of the second surface is greater than or equal to 8 and less than or equal to 16. ¦ 4. The electrolytic copper foil as claimed in claim 2, wherein the chroma b value of the first surface is greater than or equal to 1.3 and less than or equal to 18, and the chroma b value of the second surface is greater than or equal to 8 and less than or equal to 16. ¦ 5. The electrolytic copper foil as claimed in claim 1, wherein the lightness of the first surface is greater than or equal to 25 and less than or equal to 40, and the lightness of the second surface is greater than or equal to 45 and less than or equal to 60. ¦ 6. The electrolytic copper foil as claimed in claim 2, wherein the lightness of the first surface is greater than or equal to 25 and less than or equal to 40, and the lightness of the second surface is greater than or equal to 45 and less than or equal to 60. ¦ 7. The electrolytic copper foil as claimed in claim 3, wherein the lightness of the first surface is greater than or equal to 25 and less than or equal to 40, and the lightness of the second surface is greater than or equal to 45 and less than or equal to 60. ¦ 8. The electrolytic copper foil as claimed in claim 4, wherein the lightness of the first surface is greater than or equal to 25 and less than or equal to 40, and the lightness of the second surface is greater than or equal to 45 and less than or equal to 60. ¦ 9. The electrolytic copper foil as claimed in claim 1, wherein the contact angle between the first surface and the 0.1 wt % oxalic acid solution is greater than or equal to 15 degrees and less than 40 degrees, and the contact angle between the second surface and the 0.1 wt % oxalic acid solution is greater than or equal to 15 degrees and less than or equal to 40 degrees. ¦ 10. The electrolytic copper foil as claimed in claim 2, wherein the contact angle between the first surface and the 0.1 wt % oxalic acid solution is greater than or equal to 15 degrees and less than 40 degrees, and the contact angle between the second surface and the 0.1 wt % oxalic acid solution is greater than or equal to 15 degrees and less than or equal to 40 degrees. ¦ 11. The electrolytic copper foil as claimed in claim 3, wherein the contact angle between the first surface and the 0.1 wt % oxalic acid solution is greater than or equal to 15 degrees and less than 40 degrees, and the contact angle between the second surface and the 0.1 wt % oxalic acid solution is greater than or equal to 15 degrees and less than or equal to 40 degrees. ¦ 12. The electrolytic copper foil as claimed in claim 4, wherein the contact angle between the first surface and the 0.1 wt % oxalic acid solution is greater than or equal to 15 degrees and less than 40 degrees, and the contact angle between the second surface and the 0.1 wt % oxalic acid solution is greater than or equal to 15 degrees and less than or equal to 40 degrees. ¦ 13. The electrolytic copper foil as claimed in claim 5, wherein the contact angle between the first surface and the 0.1 wt % oxalic acid solution is greater than or equal to 15 degrees and less than 40 degrees, and the contact angle between the second surface and the 0.1 wt % oxalic acid solution is greater than or equal to 15 degrees and less than or equal to 40 degrees. ¦ 14. The electrolytic copper foil as claimed in claim 6, wherein the contact angle between the first surface and the 0.1 wt % oxalic acid solution is greater than or equal to 15 degrees and less than 40 degrees, and the contact angle between the second surface and the 0.1 wt % oxalic acid solution is greater than or equal to 15 degrees and less than or equal to 40 degrees. ¦ 15. The electrolytic copper foil as claimed in claim 7, wherein the contact angle between the first surface and the 0.1 wt % oxalic acid solution is greater than or equal to 15 degrees and less than 40 degrees, and the contact angle between the second surface and the 0.1 wt % oxalic acid solution is greater than or equal to 15 degrees and less than or equal to 40 degrees. ¦ 16. The electrolytic copper foil as claimed in claim 8, wherein the contact angle between the first surface and the 0.1 wt % oxalic acid solution is greater than or equal to 15 degrees and less than 40 degrees, and the contact angle between the second surface and the 0.1 wt % oxalic acid solution is greater than or equal to 15 degrees and less than or equal to 40 degrees. ¦ 17. The electrolytic copper foil as claimed in claim 9, wherein the contact angle between the first surface and the 0.1 wt % oxalic acid solution is greater than or equal to 15 degrees and less than or equal to 30 degrees, and the contact angle between the second surface and the 0.1 wt % oxalic acid solution is greater than or equal to 15 degrees and less than or equal to 30 degrees. ¦ 18. The electrolytic copper foil as claimed in claim 9, wherein the lightness of the first surface is greater than or equal to 25 and less than or equal to 40, and the lightness of the second surface is greater than or equal to 45 and less than or equal to 60. ¦ 19. An electrode of a lithium ion cell, comprising the electrolytic copper foil as claimed in claim 1. ¦ 20. A lithium ion cell, comprising the electrode as claimed in claim 19. | 1. An electrolytic copper foil, comprising: a copper layer comprising a deposited side and a drum side opposite the deposited side;a first chromium layer formed on the deposited side of the copper layer, wherein the first chromium layer comprises a first surface opposite the deposited side of the copper layer; a chromium amount of the first chromium layer is greater than or equal to 15 μg/dm2 and less than or equal to 50 μg/dm2, a contact angle between the first surface and a 0.1 wt % oxalic acid solution is greater than or equal to 15 degrees and less than or equal to 50 degrees, a lightness of the first surface is greater than or equal to 17.5 and less than or equal to 40, and a resistivity of the first surface is greater than or equal to 1.72 μΩ*cm and less than or equal to 2.25 μΩ*cm; anda second chromium layer formed on the drum side of the copper layer, wherein the second chromium layer comprises a second surface opposite the drum side of the copper layer; a chromium amount of the second chromium layer is greater than or equal to 15 μg/dm2 and less than or equal to 50 μg/dm2, a contact angle between the second surface and the 0.1 wt % oxalic acid solution is greater than or equal to 15 degrees and less than or equal to 50 degrees, a lightness of the second surface is greater than or equal to 38 and less than or equal to 60, and a resistivity of the second surface is greater than or equal to 1.72 μΩ*cm and less than or equal to 2.25 μΩ*cm. | CPC_H01M | 4920045006266
16/437429 | US | P | Fluorosurfactant as a zinc corrosion inhibitor | An alkaline electrochemical cell, preferably a zinc/air cell which includes a container; a negative electrode, a positive electrode, wherein said negative electrode and said positive electrode are disposed within the container, a separator located between the negative electrode and the positive electrode, and an alkaline electrolyte, wherein the negative electrode comprises zinc, and a branched chain fluorosurfactant. The fluorosurfactant is preferably a sulfotricarballylate surfactant with multiple fluorinated end groups. | 1. An alkaline electrochemical cell, comprising: a container, a negative electrode, a positive electrode, wherein said negative electrode and said positive electrode are disposed within the container, a separator located between the negative electrode and the positive electrode, and an alkaline electrolyte, wherein the negative electrode comprises zinc and a sulfotricarballylate surfactant;wherein the sulfotricarballylate is present in an amount from 100 to 1,000 ppm based on the total weight of the zinc. ¦ 2. The cell according to claim 1, wherein the sulfotricarballylate is characterized by the formula [Image]-->and where Z1=Z2=Z3=F3C(CF2)ai(CH2)bi(O(CH2)ci)di—, where ai =1-2, bi =1-2, ci =2, and di =1-3. ¦ 3. The cell according to claim 1, wherein the sulfotricarballylate is characterized by the formula [Image]-->and where Zi=Z2=Z3=F3C(CF2)(CH2)(O(CH2CHCH2CH3)). ¦ 4. The cell according to claim 1, wherein the sulfotricarballylate contains three fluorinated end groups. ¦ 5. The cell according to claim 1, wherein the sulfotricarballylate0 is in the form of a mixture. ¦ 6. The cell according to claim 1, wherein the positive electrode comprises manganese dioxide. ¦ 7. The cell according to claim 1, wherein the positive electrode is an air electrode. ¦ 8. The cell according to claim 4, wherein each of said fluorinated end groups comprises F3C(CF2)2. ¦ 9. The cell according to claim 4, wherein each of said fluorinated end groups comprises F3C(CF2). ¦ 10. An alkaline electrochemical cell, comprising: a container; an electrode assembly disposed within the container and comprising a negative electrode, a positive electrode, a separator located between the negative electrode and the positive electrode, and an alkaline electrolyte, wherein the negative electrode comprises zinc and a fluorosurfactant, wherein said fluorosurfactant has more than one fluorinated end group;wherein the sulfotricarballylate is present in an amount from 100 to 1,000 ppm based on the total weight of the zinc. ¦ 11. The cell according to claim 10, wherein said fluorosurfactant has three fluorinated end groups. ¦ 12. The cell according to claim 10, wherein said fluorosurfactant further has an anionic polar group. ¦ 13. The cell according to claim 10, wherein said fluorinated end groups are identical. ¦ 14. The cell according to claim 10, wherein said fluorosurfactant is of the formula [Image]-->where the groups Z1, Z2, and Z3 are, independently of one another, branched or unbranched alkyl groups or groups of the structure Ri(A9CR1R2)ci—(CR3R4)c′i)di—, where the respective indices ci and c′i are, independently of one another, 0-10, and di =0-5, where Ri is a branched or unbranched, fluorine-containing alkyl radical, R1 to R4 are, independently of one another, hydrogen or a branched or unbranched alkyl group, ci and c′i are not simultaneously 0, and A=O, S and/or N, Y1 is an anionic polar group and Y2 is a hydrogen atom, or vice versa,X is a cation, and at least one of the groups Z1, Z2, and Z3 is a group of the structure Ri(A(CR1R2)ci—(CR3R4)c′i)di—. ¦ 15. The cell according to claim 12, wherein said anionic polar group is a sulfonate group. ¦ 16. The cell according to claim 7, wherein the surfactant forms at least one monolayer on the surface of said zinc. ¦ 17. The cell according to claim 10, wherein said fluorosurfactant has a molecular weight of between 800 and 1320. ¦ 18. The cell according to claim 1, wherein the sulfotricarballylate is characterized by the formula [Image]-->and where Zi=Z2=Z3=F3C(CF2)(CH2)(O(CH2CH2CH2CH2)). | 1. An alkaline electrochemical cell, comprising: a container, a negative electrode, a positive electrode, wherein said negative electrode and said positive electrode are disposed within the container, a separator located between the negative electrode and the positive electrode, and an alkaline electrolyte, wherein the negative electrode comprises zinc and a sulfotricarballylate surfactant;wherein the sulfotricarballylate is present in an amount from 100 to 1,000 ppm based on the total weight of the zinc. | CPC_H01M | 4920045006274
16/559378 | US | P | Thermal management system for fuel cell vehicle | A thermal management system for a fuel cell vehicle may include a fuel cell stack, a solid-state hydrogen storage device, and a hydrogen supply pipe, wherein the fuel cell stack receives hydrogen and air configured to generate electricity and discharge water, wherein the solid-state hydrogen storage device includes a first container accommodating a solid-state hydrogen storage material, a second container accommodating a thermochemical thermal energy storage material, a third container accommodating a heat transfer medium, and pipes connected to the first container, the second container, and the third container to circulate the heat transfer medium, and wherein the hydrogen supply pipe is connected to the first container and the fuel cell stack. | 1. A thermal management system for a fuel cell vehicle, comprising: a fuel cell stack configured to receive hydrogen and air to generate electricity and to discharge water;a solid-state hydrogen storage device configured to include:a first container accommodating a solid-state hydrogen storage material comprising a hydride or a hydrogen storage alloy,a second container accommodating a thermochemical thermal energy storage material; wherein the second container is configured to receive oxygen and wherein the thermochemical thermal energy storage material comprises a metal oxide, a third container accommodating a heat transfer medium, and pipes connected to the first container, the second container,and the pipes of the third container circulate the heat transfer medium amongst the first container and the second container and the third container; anda hydrogen supply pipe configured to be connected to the first container and the fuel cell stack. ¦ 2. The thermal management system for the fuel cell vehicle of claim 1, wherein: the solid-state hydrogen storage material includes a material that generates heat while occluding hydrogen and discharges hydrogen while receiving heat, andthe thermochemical thermal energy storage material generates heat while oxygen is supplied, and is separated into a metal oxide and oxygen and stores heat energy during receiving heat. ¦ 3. The thermal management system for the fuel cell vehicle of claim 2, wherein: the thermochemical thermal energy storage material includes at least one of Co3O4, Mn2O3, Li2O2, MgO2, Cr5O12, PtO2 and Sb2O5. ¦ 4. The thermal management system for the fuel cell vehicle of claim 2, wherein: the solid-state hydrogen storage device includes an air supply device supplying air to the second container,an air discharge pipe that is disposed at the second container and discharges air during heat energy storage, anda pressure control pipe that is disposed at the second container and discharges residual air during heat discharge. ¦ 5. The thermal management system for the fuel cell vehicle of claim 4, wherein: a second valve is provided at the pressure control pipe, andthe second valve includes an inlet port, a third outlet port connected to an outside of the solid-state hydrogen storage device, and a fourth outlet port connected to the outside of the solid-state hydrogen storage device through the third container. ¦ 6. The thermal management system for the fuel cell vehicle of claim 5, wherein: when a temperature of the residual air discharged to the pressure control pipe is lower than a temperature of the heat transfer medium of the third container, the third outlet port is configured to be opened, andwhen a temperature of the residual air discharged to the pressure control pipe is higher than a temperature of the heat transfer medium of the third container, the fourth outlet port is configured to be opened. ¦ 7. The thermal management system for the fuel cell vehicle of claim 4, further comprising: an air supply pipe configured to be connected to the fuel cell stack and the air supply device. | 1. A thermal management system for a fuel cell vehicle, comprising: a fuel cell stack configured to receive hydrogen and air to generate electricity and to discharge water;a solid-state hydrogen storage device configured to include:a first container accommodating a solid-state hydrogen storage material comprising a hydride or a hydrogen storage alloy,a second container accommodating a thermochemical thermal energy storage material; wherein the second container is configured to receive oxygen and wherein the thermochemical thermal energy storage material comprises a metal oxide, a third container accommodating a heat transfer medium, and pipes connected to the first container, the second container,and the pipes of the third container circulate the heat transfer medium amongst the first container and the second container and the third container; anda hydrogen supply pipe configured to be connected to the first container and the fuel cell stack. | CPC_H01M | 4920045006297
16/824119 | US | P | Redox flow battery systems including a balance arrangement and methods of manufacture and operation | A system includes a redox flow battery system that includes an anolyte, a catholyte, a first half-cell having a first electrode in contact with the anolyte, a second half-cell having a second electrode in contact with the catholyte, and a first separator separating the first half-cell from the second half-cell. The system also includes a balance arrangement that includes a balance electrolyte having vanadium ions in solution, a third half-cell having a third electrode in contact with the anolyte or the catholyte, a fourth half-cell having a fourth electrode in contact with the balance electrolyte, and a reductant in the balance electrolyte or introducible to the balance electrolyte for reducing dioxovanadium ions. | 1. A system, comprising a redox flow battery system comprising an anolyte,a catholyte,a first half-cell comprising a first electrode in contact with the anolyte,a second half-cell comprising a second electrode in contact with the catholyte, anda first separator separating the first half-cell from the second half-cell, anda balance arrangement comprising a balance electrolyte comprising vanadium ions in solution,a third half-cell comprising a third electrode in contact with the anolyte or the catholyte,a fourth half-cell comprising a fourth electrode in contact with the balance electrolyte, anda reductant in the balance electrolyte or introducible to the balance electrolyte for reducing dioxovanadium ions. ¦ 2. The system of claim 1, further comprising a second separator separating the third half-cell from the fourth half-cell. ¦ 3. The system of claim 1, further comprising a potential source coupled or coupleable to the third and fourth electrodes to provide a potential between the third and fourth electrodes. ¦ 4. The system of claim 1, further comprising an intermediate electrolyte comprising any combination of either a) V3+ and V2+ ions or b) Fe3+ and Fe2+ ions;a fifth half-cell comprising a fifth electrode in contact with intermediate electrolyte,a second separator between the third half-cell and the fifth half-cell,a sixth half-cell comprising a sixth electrode in contact with the intermediate electrolyte, anda third separator between the fourth half-cell and the sixth half-cell. ¦ 5. The system of claim 4, further comprising at least one potential source coupled or coupleable to a) the third and fifth electrodes to provide a potential between the third and fifth electrodes and b) a) the fourth and sixth electrodes to provide a potential between the fourth and sixth electrodes. ¦ 6. The system of claim 1, wherein the third half-cell is in contact with the catholyte. ¦ 7. The system of claim 1, wherein the third half-cell is in contact with the anolyte. ¦ 8. The system of claim 1, wherein the reductant comprises an organic compound. ¦ 9. The system of claim 1, wherein the reductant comprises a sugar, carboxylic acid, aldehyde, or alcohol. ¦ 10. The system of claim 1, wherein the reductant comprises fructose, glucose, or sucrose. ¦ 11. The system of claim 1, wherein the system is configured to operate the balance arrangement continuously during operation of the redox flow battery system. ¦ 12. The system of claim 1, wherein the system is configured to operate the balance arrangement intermittently or periodically during operation of the redox flow battery system. ¦ 13. The system of claim 1, wherein the system is configured to operate the balance arrangement independent of the redox flow battery system. ¦ 14. The system of claim 1, wherein the balance arrangement and the redox flow battery system are integrated and utilize at least one common component. ¦ 15. A method of operating the system of claim 1, the method comprising: oxidizing the vanadium ions in the balancing electrolyte to dioxovanadium ions to produce hydrogen ions; andregenerating the vanadium ions by reducing the dioxovanadium ions using the reductant. ¦ 16. The method of claim 15, wherein the reductant comprises an organic compound. ¦ 17. The method of claim 15, wherein the reductant comprises a sugar, carboxylic acid, aldehyde, or alcohol. ¦ 18. The method of claim 15, wherein regenerating the vanadium ions comprises adding the reductant to a balance tank of the balance arrangement, wherein the balance tank contains a portion of the balance electrolyte. ¦ 19. The method of claim 15, wherein regenerating the vanadium ions comprises adding the reductant intermittently or periodically to the balance electrolyte. ¦ 20. The method of claim 15, wherein regenerating the vanadium ions comprises removing at least a portion of the balance electrolyte from the balance arrangement;introducing the reductant to the removed portion of the balance electrolyte; andreturning the removed portion of the balance electrolyte to the balance arrangement. | 1. A system, comprising a redox flow battery system comprising an anolyte,a catholyte,a first half-cell comprising a first electrode in contact with the anolyte,a second half-cell comprising a second electrode in contact with the catholyte, anda first separator separating the first half-cell from the second half-cell, anda balance arrangement comprising a balance electrolyte comprising vanadium ions in solution,a third half-cell comprising a third electrode in contact with the anolyte or the catholyte,a fourth half-cell comprising a fourth electrode in contact with the balance electrolyte, anda reductant in the balance electrolyte or introducible to the balance electrolyte for reducing dioxovanadium ions. | CPC_H01M | 4920045006313
16/559643 | US | P | Secondary battery | The present disclosure relates to a secondary battery. The secondary battery includes a cap assembly including a cap plate provided with an electrode lead-out hole, an electrode terminal covering the electrode lead-out hole, a sealing ring disposed between the cap plate and the electrode terminal, and a lower insulating member including a base portion and a protruding portion connected to each other, wherein the base portion is located at a lower side of the cap plate and the protruding portion is at least partially located in the electrode lead-out hole; a current collecting member including a body portion and an extending portion connected to each other, wherein the body portion is located below the base portion, and the extending portion extends into the electrode lead-out hole and is connected to the electrode terminal; and a support member disposed between the body portion and the base portion. | 1. A secondary battery, comprising: a cap plate provided with an electrode lead-out hole;an electrode terminal, adapted to cover the electrode lead-out hole;a sealing ring disposed between the cap plate and the electrode terminal; anda lower insulating member comprising a base portion and a protruding portion connected to each other, wherein the base portion is located at a lower side of the cap plate and has a thickness of 0.01 mm to 10 cm, and the protruding portion is at least partially located in the electrode lead-out hole;a current collecting member comprising a body portion and an extending portion connected to each other, wherein the body portion is located below the base portion, and the extending portion extends into the electrode lead-out hole and is connected to the electrode terminal; anda support member disposed between the body portion and the base portion. ¦ 2. The secondary battery of claim 1, wherein the secondary battery has at least one of the following features: (i) the support member is spaced apart from the extending portion in a radial direction of the electrode lead-out hole; and (ii) a periphery of the body portion away from the extending portion extends beyond a periphery of the support member away from the extending portion in the radial direction of the electrode lead-out hole. ¦ 3. The secondary battery of claim 2, wherein the secondary battery further comprises an electrode assembly comprising a tab, wherein the tab and the body portion are connected to each other, forming a connection region between them; and, the support member is spaced apart from the connection region in a radial direction of the electrode lead-out hole. ¦ 4. The secondary battery of claim 2, wherein the support member is formed integrally with either one of the body portion and the base portion. ¦ 5. The secondary battery of claim 1, wherein the secondary battery further comprises an electrode assembly comprising a tab, wherein the tab and the body portion are connected to each other, forming a connection region between them; and, the support member is spaced apart from the connection region in a radial direction of the electrode lead-out hole. ¦ 6. The secondary battery of claim 5, wherein the body portion comprises a fusing portion, and the secondary battery further comprises a plastic member covering the fusing portion; and, a portion of the plastic member located between the body portion and the base portion has a thickness less than or equal to that of the support member in an axial direction of the electrode lead-out hole. ¦ 7. The secondary battery of claim 5, wherein the body portion is provided with a receiving portion on a side facing away from the cap plate and the tab is received in the receiving portion and connected to the body portion. ¦ 8. The secondary battery of claim 5, wherein the support member is formed integrally with either one of the body portion and the base portion. ¦ 9. The secondary battery of claim 5, wherein the sealing ring is at least partially located between the protruding portion and the electrode terminal, projections of the sealing ring, the protruding portion and the support member obtained with projection lines in an axial direction of electrode lead-out hole are at least partially overlapped, and the protruding portion is connected to the sealing ring in a sealed manner. ¦ 10. The secondary battery of claim 1, wherein the support member is formed integrally with either one of the body portion and the base portion. ¦ 11. The secondary battery of claim 10, wherein the sealing ring is at least partially located between the protruding portion and the electrode terminal, projections of the sealing ring, the protruding portion and the support member obtained with projection lines in an axial direction of electrode lead-out hole are at least partially overlapped, and the protruding portion is connected to the sealing ring in a sealed manner. ¦ 12. The secondary battery of claim 1, wherein the support member is formed individually from either one of the body portion and the base portion. ¦ 13. The secondary battery of claim 12, wherein the support member is formed as an elastic member and has a thickness in a free state greater than or equal to a distance between the body portion and the base portion in an axial direction of the electrode lead-out hole. ¦ 14. The secondary battery of claim 13, wherein the support member has a rigidity smaller than that of the sealing ring. ¦ 15. The secondary battery of claim 1, wherein the sealing ring is at least partially located between the protruding portion and the electrode terminal, projections of the sealing ring, the protruding portion and the support member obtained with projection lines in an axial direction of electrode lead-out hole are at least partially overlapped, and the protruding portion is connected to the sealing ring in a sealed manner. ¦ 16. The secondary battery of claim 15, wherein the protruding portion has an inclined surface facing the sealing ring, and the sealing ring is in sealing contact with the inclined surface, wherein a portion of the sealing ring located between the inclined surface and the electrode terminal has a compression amount of 5% to 60% in the axial direction of the electrode lead-out hole. | 1. A secondary battery, comprising: a cap plate provided with an electrode lead-out hole;an electrode terminal, adapted to cover the electrode lead-out hole;a sealing ring disposed between the cap plate and the electrode terminal; anda lower insulating member comprising a base portion and a protruding portion connected to each other, wherein the base portion is located at a lower side of the cap plate and has a thickness of 0.01 mm to 10 cm, and the protruding portion is at least partially located in the electrode lead-out hole;a current collecting member comprising a body portion and an extending portion connected to each other, wherein the body portion is located below the base portion, and the extending portion extends into the electrode lead-out hole and is connected to the electrode terminal; anda support member disposed between the body portion and the base portion. | CPC_H01M | 4920044006324
16/722562 | US | P | Electrode assembly and radical unit for the same | According to the present disclosure, there is provided an electrode assembly comprising (a) a structure in which one kind of radical unit is repeatedly disposed, the one kind of radical unit having a same number of electrodes and separators which are alternately disposed and integrally combined, or (b) a structure in which at least two kinds of radical units are disposed in a predetermined order, the at least two kinds of radical units each having a same number of electrodes and separators which are alternately disposed and integrally combined. | 1. An electrode assembly, comprising: a cell stack part comprising (a) a structure in which one kind of radical unit is repeatedly disposed, the one kind of radical unit having a same number of electrodes and separators which are alternately disposed and integrally combined, or (b) a structure in which at least two kinds of radical units are disposed in a predetermined order, the at least two kinds of radical units each having a same number of electrodes and separators which are alternately disposed and integrally combined,wherein edges of adjacent separators are not joined with each other,wherein the one kind of radical unit of (a) has a four-layered structure in which a first electrode, a first separator, a second electrode and a second separator are sequentially stacked together or a repeating structure in which the four-layered structure is repeatedly stacked;wherein each of the at least two kinds of radical units of (b) are stacked by ones in the predetermined order to form the four-layered structure or the repeating structure in which the four-layered structure is repeatedly stacked,wherein the separators include a coating layer that is adhesive,wherein attachment between an electrode and a separator is provided by applying pressure to the electrode and an adjacent separator with laminators or by applying pressure and heat to the electrode and the adjacent separator with the laminators to adhere the electrode and the separator in the radical unit with a first adhesion strength,wherein adjacent radical units are adhered with each other in the cell stack part with a second adhesion strength by a heat press method, andwherein the first adhesion strength between the electrode and the separator in the radical unit is greater than the second adhesion strength between the radical units in the cell stack part. ¦ 2. The electrode assembly of claim 1, wherein the one kind of radical unit of (a) comprises a first radical unit having the four-layered structure or the repeating structure in which the four-layered structure is repeatedly stacked, and wherein the cell stack part has a structure in which the first radical units are repeatedly disposed. ¦ 3. The electrode assembly of claim 1, wherein the at least two kinds of radical units of (b) comprise: a second radical unit having the first electrode, the first separator, the second electrode, the second separator, the first electrode, and the first separator, which are sequentially disposed and integrally combined; anda third radical unit having the second electrode, the second separator, the first electrode, the first separator, the second electrode, and the second separator, which are sequentially disposed and integrally combined,wherein the cell stack part has a structure in which the second radical unit and the third radical unit are alternately disposed. ¦ 4. The electrode assembly of claim 1, wherein the one kind of radical unit of (a) is provided in plurality and the plurality of the one kind of radical units is classified into at least two groups having different sizes, and wherein the cell stack part has a structure in which a plurality of steps is formed by stacking the plurality of the one kind of radical units according to the size thereof. ¦ 5. The electrode assembly of claim 1, wherein the one kind of radical unit of (a) is provided in plurality and the plurality of the one kind of radical units is classified into at least two groups having different geometric shapes, and wherein the cell stack part has a structure in which a plurality of steps is formed by stacking the plurality of the one kind of radical units according to the geometric shape thereof. ¦ 6. The electrode assembly of claim 1, wherein the electrode is attached to the adjacent separator in each radical unit. ¦ 7. The electrode assembly of claim 6, wherein an entire surface of the electrode facing the adjacent separator is attached to the adjacent separator. ¦ 8. The electrode assembly of claim 1, wherein the separator comprises a porous separator base material and a porous coating layer that is applied to an entire surface of one side or both sides of the separator base material, wherein the porous coating layer comprises a mixture of inorganic particles and a binder polymer, wherein the binder polymer binds and fixes the inorganic particles to each other, andwherein the electrode is attached to the adjacent separator by the coating layer. ¦ 9. The electrode assembly of claim 1, wherein the inorganic particles of the porous coating layer have a densely packed structure to form interstitial volumes between the inorganic particles over the overall coating layer, and wherein a pore structure is formed in the coating layer by the interstitial volumes that are defined by the inorganic particles. ¦ 10. The electrode assembly of claim 1, wherein the cell stack part further comprises a first auxiliary unit stacked on a terminal electrode that is an uppermost or a lowermost electrode, wherein, when the terminal electrode is a cathode, the first auxiliary unit is formed by stacking from the terminal electrode, a separator, an anode, a separator, and a cathode in sequence, andwherein, when the terminal electrode is an anode, the first auxiliary unit is formed by stacking from the terminal electrode, a separator and a cathode in sequence. ¦ 11. The electrode assembly of claim 10, wherein the cathode of the first auxiliary unit comprises: a current collector; andan active material coated on only one side facing the radical unit among both sides of the current collector. ¦ 12. The electrode assembly of claim 1, wherein the cell stack part further comprises a second auxiliary unit stacked on a terminal separator that is an uppermost or a lowermost separator, wherein, when the electrode contacting the terminal separator is a cathode in the radical unit, the second auxiliary unit is formed by stacking from the terminal separator, an anode, a separator, and a cathode in sequence, andwherein, when the electrode contacting the terminal separator is an anode in the radical unit, the second auxiliary unit is formed as a cathode. ¦ 13. The electrode assembly of claim 12, wherein the cathode of the second auxiliary unit comprises: a current collector; andan active material coated on only one side facing the radical unit among both sides of the current collector. ¦ 14. The electrode assembly of claim 1, wherein the cell stack part further comprises a first auxiliary unit stacked on a terminal electrode that is an uppermost or a lowermost electrode, wherein, when the terminal electrode is a cathode, the first auxiliary unit is formed by stacking from the terminal electrode, a separator and an anode in sequence, andwherein, when the terminal electrode is an anode, the first auxiliary unit is formed by stacking from the terminal electrode, a separator, a cathode, a separator, and an anode in sequence. ¦ 15. The electrode assembly of claim 14, wherein the first auxiliary unit further comprises a separator at an outer side of the anode. ¦ 16. The electrode assembly of claim 1, wherein the cell stack part further comprises a second auxiliary unit stacked on a terminal separator that is an uppermost or a lowermost separator, wherein, when the electrode contacting the terminal separator is a cathode in the radical unit, the second auxiliary unit is formed as an anode, andwherein, when the electrode contacting the terminal separator is an anode in the radical unit, the second auxiliary unit is formed by stacking from the terminal separator, a cathode, a separator, and an anode in sequence. ¦ 17. The electrode assembly of claim 16, wherein the second auxiliary unit further comprises a separator at an outer side of the anode. ¦ 18. The electrode assembly of claim 1, wherein the cell stack part further comprises a second auxiliary unit stacked on a terminal separator that is an uppermost or a lowermost separator, and wherein, when the electrode contacting the terminal separator is an anode in the radical unit, the second auxiliary unit is formed by stacking from the terminal separator, a first cathode, a separator, an anode, a separator, and a second cathode in sequence. ¦ 19. The electrode assembly of claim 18, wherein the second cathode of the second auxiliary unit comprises: a current collector; andan active material coated on only one side facing the radical unit among both sides of the current collector. ¦ 20. The electrode assembly of claim 1, wherein the cell stack part further comprises a second auxiliary unit stacked on a terminal separator that is an uppermost or a lowermost separator, and wherein, when the electrode contacting the terminal separator is a cathode in the radical unit, the second auxiliary unit is formed by stacking from the terminal separator, a first anode, a separator, a cathode, a separator, and a second anode in sequence. | 1. An electrode assembly, comprising: a cell stack part comprising (a) a structure in which one kind of radical unit is repeatedly disposed, the one kind of radical unit having a same number of electrodes and separators which are alternately disposed and integrally combined, or (b) a structure in which at least two kinds of radical units are disposed in a predetermined order, the at least two kinds of radical units each having a same number of electrodes and separators which are alternately disposed and integrally combined,wherein edges of adjacent separators are not joined with each other,wherein the one kind of radical unit of (a) has a four-layered structure in which a first electrode, a first separator, a second electrode and a second separator are sequentially stacked together or a repeating structure in which the four-layered structure is repeatedly stacked;wherein each of the at least two kinds of radical units of (b) are stacked by ones in the predetermined order to form the four-layered structure or the repeating structure in which the four-layered structure is repeatedly stacked,wherein the separators include a coating layer that is adhesive,wherein attachment between an electrode and a separator is provided by applying pressure to the electrode and an adjacent separator with laminators or by applying pressure and heat to the electrode and the adjacent separator with the laminators to adhere the electrode and the separator in the radical unit with a first adhesion strength,wherein adjacent radical units are adhered with each other in the cell stack part with a second adhesion strength by a heat press method, andwherein the first adhesion strength between the electrode and the separator in the radical unit is greater than the second adhesion strength between the radical units in the cell stack part. | CPC_H01M | 4920044006340
16/571763 | US | P | Battery internal temperature sensing battery management system | A method is provided. The method is executable by a processor of a battery management system. The method includes sending a first command signal to a multiplexer to cause the multiplexer to select a cell of a battery. The method also includes sending a second command signal to a current source to apply a current to the cell of the battery. The method also includes receiving measurement information based on the application of the current to the cell from a measurement circuit. | 1. A method executable by a processor of a battery management system, the method comprising: sending, by the processor, a first command signal to a multiplexer to cause the multiplexer to select a cell of a battery;sending, by the processor, a second command signal to a current source to apply a current to the cell of the battery; andreceiving, by the processor, measurement information based on the application of the current to the cell from a measurement circuit,wherein the measurement information comprises a cell voltage. ¦ 2. The method of claim 1, the method comprising: sending, by the processor, a third command signal to a second multiplexer to cause the second multiplexer to select a current path. ¦ 3. The method of claim 2, wherein the first command signal and the third command signal are synchronous commands. ¦ 4. The method of claim 1, wherein the cell voltage is a single cell voltage corresponding to the cell of the battery. ¦ 5. The method of claim 1, wherein the measurement information comprises a phase shift measurement corresponding to the cell of the battery. ¦ 6. The method of claim 1, wherein the measurement information comprises a cell impedance corresponding to the cell of the battery. ¦ 7. The method of claim 1, wherein the measurement circuit is electrically coupled to the processor and comprises a gain circuit. ¦ 8. The method of claim 7, wherein the measurement circuit is electrically coupled to the processor and comprises a root means square converter. | 1. A method executable by a processor of a battery management system, the method comprising: sending, by the processor, a first command signal to a multiplexer to cause the multiplexer to select a cell of a battery;sending, by the processor, a second command signal to a current source to apply a current to the cell of the battery; andreceiving, by the processor, measurement information based on the application of the current to the cell from a measurement circuit,wherein the measurement information comprises a cell voltage. | CPC_H01M | 4920044006419
16/554732 | US | P | Heat exchanger for cooling electrical element | The present invention relates to a heat exchanger for cooling an electrical element and a heat exchanger assembly for cooling an electrical element, and more particularly, to a heat exchanger for cooling an electrical element and a heat exchanger assembly for cooling an electrical element into which the electrical element may be easily inserted and in which both surfaces of the electrical element and a tube through which a coolant flows are formed to contact each other to improve cooling performance. | 1. An electrical element cooling module comprising: a tube extended in a length direction, bent at a predetermined point so as to contact both surfaces, in a height direction, of the electrical element disposed in a partial region of an upper surface thereof, and having a heat exchange medium flowing therein;a first header tank coupled and fixed to one end portion of the tube in the length direction;a second header tank coupled and fixed to the other end portion of the tube in the length direction and disposed to be spaced apart from a center of the first header tank by a predetermined distance in the length direction in a state in which the tube is bent;an inlet pipe formed in the first header tank and having the heat exchange medium introduced therethrough;an outlet pipe formed in the second header tank and having the heat exchange medium discharged therethrough;a lower plate disposed on a lower surface of the heat exchanger for cooling the electrical element;an upper plate disposed on an upper surface of the heat exchanger for cooling the electrical element and coupled to the lower plate to apply a predetermined pressure to the heat exchanger for cooling the electrical element; andan external housing in which the heat exchanger for cooling the electrical element, the lower plate, and the upper plate are accommodated. ¦ 2. The electrical element cooling module of claim 1, further comprising an elastic member disposed in a space between the upper plate and the tube and having elasticity in the height direction. ¦ 3. The electrical element cooling module of claim 2, wherein the elastic member is extended in the length direction so as to correspond to the tube, and is bent from both end portions in a zigzag form so that both sides thereof are symmetrical to each other on the basis of a central line in a width direction. ¦ 4. The electrical element cooling module of claim 1, wherein the electrical element cooling module is in communication with the outside of the external housing through the inlet pipe and the outlet pipe, and a first coupling hole and a second coupling hole into which the inlet pipe and the outlet pipe are inserted to protrude outwardly are formed in the external housing. ¦ 5. The electrical element cooling module of claim 4, further comprising sealing members mounted between the inlet pipe and the first coupling hole and between the outlet pipe and the second coupling hole. ¦ 6. The electrical element cooling module of claim 4, further comprising a fixing bracket connecting the heat exchanger for cooling the electrical element and the external housing to each other. ¦ 7. The electrical element cooling module of claim 6, wherein the fixing bracket is coupled to one or more of the first header tank, the second header tank, the tube, the inlet pipe, and the outlet pipe. ¦ 8. The electrical element cooling module of claim 4, further comprising on additional tube wherein in the case in which the number of tubes of the heat exchanger for cooling the electrical element is two and wherein the two tubes are neighboring, wherein element fixing parts of the electrical element are disposed in an internal space formed by the neighboring two tubes spaced apart from each other in a width direction, andwherein power supply parts of the electrical element are disposed in an external space. ¦ 9. The electrical element cooling module of claim 8, wherein two upper plates are disposed at positions corresponding to the tubes, and element coupling parts coupled to the element fixing parts are formed at sides of the upper plates neighboring to each other. ¦ 10. The electrical element cooling module of claim 9, wherein the upper plates include second plate coupling parts formed at positions corresponding to first plate coupling parts formed at both sides of the lower plate in a width direction and coupled to the first plate coupling parts. | 1. An electrical element cooling module comprising: a tube extended in a length direction, bent at a predetermined point so as to contact both surfaces, in a height direction, of the electrical element disposed in a partial region of an upper surface thereof, and having a heat exchange medium flowing therein;a first header tank coupled and fixed to one end portion of the tube in the length direction;a second header tank coupled and fixed to the other end portion of the tube in the length direction and disposed to be spaced apart from a center of the first header tank by a predetermined distance in the length direction in a state in which the tube is bent;an inlet pipe formed in the first header tank and having the heat exchange medium introduced therethrough;an outlet pipe formed in the second header tank and having the heat exchange medium discharged therethrough;a lower plate disposed on a lower surface of the heat exchanger for cooling the electrical element;an upper plate disposed on an upper surface of the heat exchanger for cooling the electrical element and coupled to the lower plate to apply a predetermined pressure to the heat exchanger for cooling the electrical element; andan external housing in which the heat exchanger for cooling the electrical element, the lower plate, and the upper plate are accommodated. | CPC_H01M | 4920044006423
16/456090 | US | P | Traction battery of a motor vehicle | Traction battery of a motor vehicle includes a battery frame which is assembled from supports. A plurality of battery modules are accommodated in the battery frame and are each composed of a plurality of battery cells which are accommodated in a module housing of the respective battery module. The respective module housing is assembled from side walls and a base wall. The base wall of the respective module housing is designed as a cooling panel for cooling the battery cells. A cover panel is connected to is the battery frame. An underride guard panel is connected to the battery frame. | 1. A traction battery of a motor vehicle, said traction battery comprising: a battery frame comprising supports,a plurality of battery modules accommodated in the battery frame, wherein each battery module is composed of a plurality of battery cells which are accommodated in a module housing of the respective battery module,each module housing comprises side walls and a base wall, the base wall of each module housing is configured as a cooling panel for cooling the battery cells,a cover panel which is connected to the battery frame, andan underride guard panel which is connected to the battery frame,wherein the base wall of each module housing protrudes in relation to the side walls of the respective module housing on two opposite narrow sides and has, on a first side, a feed connection, and, on an opposite second side, a return connection for coolant, andwherein the battery modules are accommodated in the battery frame in such a way that the narrow sides of the module housings of the battery modules are in alignment and the feed connections and the return connections are respectively in a row. ¦ 2. The traction battery as claimed in claim 1, wherein a support of the battery frame, which support runs parallel in relation to the row of feed connections, forms a feed channel which is coupled to the feed connections, whereas an opposite support of the battery frame, which opposite support runs parallel in relation to the row of return connections, forms a return channel which is coupled to the return connections. ¦ 3. The traction battery as claimed in claim 1, wherein the base wall of the respective module housing has a top panel and a bottom panel, wherein the top panel and the bottom panel, in first sections, bear against one another and are connected to one another, and wherein the top panel and the bottom panel, in second sections, are disposed at a distance from one another and form cooling channels. ¦ 4. The traction battery as claimed in claim 1, wherein the side walls of the respective module housing are screw-connected to one another,the base wall of the respective module housing is screw-connected to the side walls of the respective module housing,the base wall and side walls of the respective module housing are screw-connected to supports of the battery frame,the cover panel is screw-connected to the battery frame, andthe underride guard panel is screw-connected to the battery frame. ¦ 5. A traction battery of a motor vehicle, said traction battery comprising: a battery frame comprising supports,a plurality of battery modules accommodated in the battery frame, wherein each battery module is composed of a plurality of battery cells which are accommodated in a module housing of the respective battery module,each module housing comprises side walls and a base wall, the base wall of each module housing is configured as a cooling panel for cooling the battery cells,a cover panel which is connected to the battery frame,an underride guard panel which is connected to the battery frame, andspring-elastically deformable elements positioned between the base walls of the battery modules and the underride guard panel. ¦ 6. The traction battery as claimed in claim 5, wherein a first section of the respective spring-elastically deformable element is connected to the base wall of at least one battery module and/or to at least one support of the battery frame, andsecond sections of the respective spring-elastically deformable element bear against the underride guard panel. ¦ 7. The traction battery as claimed in claim 6, wherein each spring-elastically deformable element is screw-connected to the base wall of the respective battery module and/or to the respective support of the battery frame by way of the first section of the spring-elastically deformable element. ¦ 8. A traction battery of a motor vehicle, said traction battery comprising: a battery frame,a plurality of battery modules which are accommodated in the battery frame and are each composed of a plurality of battery cells which are accommodated in a module housing,an underride guard panel which is connected to the battery frame, andspring-elastically deformable elements which are positioned between the module housings of the battery modules and the underride guard panel. ¦ 9. The traction battery as claimed in claim 8, wherein a first section of each spring-elastically deformable element is connected to the module housing of at least one battery module and/or to the battery frame, andsecond sections of each spring-elastically deformable element bear against the underride guard panel. | 1. A traction battery of a motor vehicle, said traction battery comprising: a battery frame comprising supports,a plurality of battery modules accommodated in the battery frame, wherein each battery module is composed of a plurality of battery cells which are accommodated in a module housing of the respective battery module,each module housing comprises side walls and a base wall, the base wall of each module housing is configured as a cooling panel for cooling the battery cells,a cover panel which is connected to the battery frame, andan underride guard panel which is connected to the battery frame,wherein the base wall of each module housing protrudes in relation to the side walls of the respective module housing on two opposite narrow sides and has, on a first side, a feed connection, and, on an opposite second side, a return connection for coolant, andwherein the battery modules are accommodated in the battery frame in such a way that the narrow sides of the module housings of the battery modules are in alignment and the feed connections and the return connections are respectively in a row. | CPC_H01M | 4920043006308
16/678693 | US | P | Method of making anode component by atmospheric plasma deposition, anode component, and lithium-ion cell and battery containing the component | An anode component for a lithium-ion cell is formed using an atmospheric plasma deposition. The anode component has an anode material layer comprising high lithium-intercalating capacity silicon particles as active anode material in pores of a bonded layer of metal particles. The atmospheric plasma deposition process deposits metal particles and smaller silicon-containing particles concurrently or sequentially on an anode current collector substrate or polymeric separator substrate for the lithium-ion cell. The anode material layer may optionally be lithiated in the atmospheric plasma deposition process. The plasma deposition process is used to form a porous electrode layer on the substrate consisting essentially of a porous metal matrix containing smaller particles of the electrode material particles supported and carried in the pores of the matrix. When the anode component is assembled into a cell, remaining pore capacity is filled with a lithium-ion containing liquid electrolyte solution. | 1. An anode component for a lithium-ion electrochemical cell, comprising an anode material layer on an anode current collector or on a polymeric separator, the anode material layer comprising a porous network of adhered metal particles having a particle size of from about 1 micrometer to about 15 micrometers, wherein the metal is selected from the group consisting of metals of Group 1B, Group IVA, and Group VIII of the periodic table, alloys thereof, and active anode material particles comprising at least one member selected from the group consisting of silicon and SiOx and having a particle size smaller than 1 micrometer adhered to the metal particles, wherein the anode material layer comprises from about 5% to about 75% by volume of the active anode material particles. ¦ 2. An anode component according to claim 1, wherein the metal particles are from about 1 to about 10 micrometers and wherein the active anode material particles are from about 200 to about 800 nanometers. ¦ 3. An anode component according to claim 1, wherein the metal is selected from the group consisting of copper, tin, iron, nickel, titanium cobalt, chromium, tungsten, molybdenum, silver, gold, palladium, platinum, and stainless steel. ¦ 4. An anode component according to claim 1, wherein the active anode material further comprises a member selected from the group consisting of carbon and lithium. ¦ 5. An anode component according to claim 1, wherein the anode material layer comprises from about 20% to about 60% by volume of the active anode material particles. ¦ 6. An anode component according to claim 1, comprising a plurality of layers of the anode material wherein at least one member selected from the group consisting of metal particle composition, active anode material composition, concentration of active anode material, network porosity, metal particle size, active anode material particle size, and combinations thereofvaries between at least two of the plurality of layers. ¦ 7. A lithium ion electrochemical cell, comprising the anode component of claim 1. ¦ 8. A lithium ion battery, comprising the electrochemical cell of claim 7. ¦ 9. A lithium ion battery according to claim 8, wherein the anode material layer is on one major surface of a polymeric separator. ¦ 10. A lithium ion battery according to claim 8, wherein the anode material layer is on one major surface of an anode current collector. ¦ 11. A lithium ion battery according to claim 8, wherein the anode material layer is on both major surfaces of an anode current collector. | 1. An anode component for a lithium-ion electrochemical cell, comprising an anode material layer on an anode current collector or on a polymeric separator, the anode material layer comprising a porous network of adhered metal particles having a particle size of from about 1 micrometer to about 15 micrometers, wherein the metal is selected from the group consisting of metals of Group 1B, Group IVA, and Group VIII of the periodic table, alloys thereof, and active anode material particles comprising at least one member selected from the group consisting of silicon and SiOx and having a particle size smaller than 1 micrometer adhered to the metal particles, wherein the anode material layer comprises from about 5% to about 75% by volume of the active anode material particles. | CPC_H01M | 4920043006351
16/823576 | US | P | Fuel-cell unit cell and manufacturing method therefor | A fuel-cell unit cell comprises an MEGA plate with a resin frame, and two separators. There is formed a gas manifold hole in an outer edge portion of the resin frame. There is provided a gas-flow-path forming portion with a recessed-and-protruded shape on the first surface of the resin frame for forming gas flow paths between the gas manifold hole and the first surface of the MEGA. There is also formed a fusion-bonding portion for surrounding a periphery of the gas manifold hole to cut off gas circulation between the gas manifold hole and the second surface of the MEGA and for bonding the resin frame and the second separator with each other, on the second surface of the resin frame so as to pass across a backside of the gas-flow-path forming portion. The fusion-bonding portion is formed from a first resin, and the gas-flow-path forming portion is formed from a second resin higher in melting point than the first resin. | 1. A method of manufacturing a fuel-cell unit cell comprising the steps of: (a) preparing a membrane-electrode gas-diffusion-layer assembly (MEGA) plate including an MEGA portion and a resin frame joined to a periphery of the MEGA portion, a first separator to be placed in contact with a first surface of the MEGA portion and also placed on a first-surface side of the resin frame, and a second separator to be placed in contact with a second surface of the MEGA portion and also placed on a second-surface side of the resin frame;(b) forming a gas manifold hole in an outer edge portion of the resin frame,(c) forming a gas-flow-path forming portion on the first-surface side of the resin frame, the gas-flow-path forming portion comprising recesses and protrusions extending from the gas manifold hole to the first surface of the MEGA portion for forming gas flow paths between the gas manifold hole and the first surface of the MEGA portion,(d) forming a thermoplastic bonding portion for surrounding a periphery of the gas manifold hole to cut off gas circulation between the gas manifold hole and the second surface of the MEGA portion and for bonding the resin frame and the second separator with each other formed on the second-surface side of the resin frame so as to pass across a backside of the gas-flow-path forming portion,(e) stacking the first separator, the MEGA plate, and the second separator to assemble the fuel-cell unit cell,wherein the thermoplastic bonding portion is made of a first resin and the gas-flow-path forming portion is made of a second resin that has a higher in melting point than the first resin,wherein the thermoplastic bonding portion is directly joined to a back face of the gas-flow-path forming portion; andthe step (e) includes a step of, after the stacking, compressing the gas-flow-path forming portion and the thermoplastic bonding portion of the resin frame from outside of the first separator and the second separator while heating the gas-flow-path forming portions and the thermoplastic bonding portion at a temperature which is not lower than a melting point of the thermoplastic bonding portion and also which is lower than a melting point of the gas-flow-path forming portion so as to fuse the thermoplastic bonding portion to form a fusion-bonding portion bonded to the second separator;wherein the resin frame has a rectangular shape,the four gas manifold holes are formed at four corner positions of the resin frame, the resulting gas manifold holes including two first gas manifold holes formed at one pair of diagonal positions of the resin frame and two second gas manifold holes formed at the other pair of diagonal positions,the gas-flow-path forming portion provided on the first-surface side of the resin frame includes two first gas-flow-path forming portions for forming gas flow paths between each of the two first gas manifold holes and the first surface of the MEGA portion,the resin frame is further provided with two second gas-flow-path forming portions with a recessed-and-protruded shape for forming gas flow paths between each of the two second gas manifold holes and the second surface of the MEGA portion on the second surface of the resin frame,independent of the thermoplastic bonding portion provided on the second-surface side of the resin frame, a first thermoplastic bonding portion is formed on the first-surface side of the resin frame so as to pass across backsides of the two second gas-flow-path forming portions such that the first thermoplastic bonding portion does not cut off gas circulation between each of the two first gas manifold holes and the first surface of the MEGA portion while the first thermoplastic bonding portion surrounds each of the two second gas manifold holes to cut off gas circulation between each of the two second gas manifold holes and the first surface of the MEGA, and the first thermoplastic bonding portion is used to bond the resin frame and the first separator with each other,the thermoplastic bonding portion provided on the second-portion side of the resin frame includes a second thermoplastic bonding portion which is formed so as to pass across backsides of the two first gas-flow-path forming portions such that the second thermoplastic bonding portion does not cut off gas circulation between each of the two second gas manifold holes and the second surface of the MEGA portion while the second thermoplastic bonding portion surrounds each of the two first gas manifold holes to cut off gas circulation between each of the two first gas manifold holes and the second surface of the MEGA portion, and the second thermoplastic bonding portion is used to bond the resin frame and the second separator with each other, andthe first thermoplastic bonding portion and the second thermoplastic bonding portion are made of the first resin, and the two first gas-flow-path forming portions and the two second gas-flow-path forming portions are made of the second resin. ¦ 2. The method in accordance with claim 1, wherein the two first gas-flow-path forming portions and the two second gas-flow-path forming portions are formed at mutually non-overlapping positions when projected and observed along a stacking direction in which a plurality of fuel-cell unit cells are to be stacked together. ¦ 3. The method in accordance with claim 1, wherein the resin frame includes an inner frame joined to a periphery of the MEGA portion and an outer frame joined to a periphery of the inner frame,the outer frame is joined to the first separator and the second separator, andYoung's modulus of the inner frame is smaller than Young's modulus of the outer frame. ¦ 4. The method in accordance with claim 1, wherein the first separator includes a seal gasket which is to be put into contact with the second separator of neighboring another fuel-cell unit cell when a plurality of the fuel-cell unit cells are to be stacked together, the seal gasket being formed on a cooling surface out of two surfaces of the first separator, the cooling surface being opposed to the surface which is placed on the first-surface side of the resin frame, the seal gasket being disposed such that the seal gasket passes across a position overlapping with the gas-flow-path forming portion when projected and observed along a stacking direction in which a plurality of fuel-cell unit cells are to be stacked together. | 1. A method of manufacturing a fuel-cell unit cell comprising the steps of: (a) preparing a membrane-electrode gas-diffusion-layer assembly (MEGA) plate including an MEGA portion and a resin frame joined to a periphery of the MEGA portion, a first separator to be placed in contact with a first surface of the MEGA portion and also placed on a first-surface side of the resin frame, and a second separator to be placed in contact with a second surface of the MEGA portion and also placed on a second-surface side of the resin frame;(b) forming a gas manifold hole in an outer edge portion of the resin frame,(c) forming a gas-flow-path forming portion on the first-surface side of the resin frame, the gas-flow-path forming portion comprising recesses and protrusions extending from the gas manifold hole to the first surface of the MEGA portion for forming gas flow paths between the gas manifold hole and the first surface of the MEGA portion,(d) forming a thermoplastic bonding portion for surrounding a periphery of the gas manifold hole to cut off gas circulation between the gas manifold hole and the second surface of the MEGA portion and for bonding the resin frame and the second separator with each other formed on the second-surface side of the resin frame so as to pass across a backside of the gas-flow-path forming portion,(e) stacking the first separator, the MEGA plate, and the second separator to assemble the fuel-cell unit cell,wherein the thermoplastic bonding portion is made of a first resin and the gas-flow-path forming portion is made of a second resin that has a higher in melting point than the first resin,wherein the thermoplastic bonding portion is directly joined to a back face of the gas-flow-path forming portion; andthe step (e) includes a step of, after the stacking, compressing the gas-flow-path forming portion and the thermoplastic bonding portion of the resin frame from outside of the first separator and the second separator while heating the gas-flow-path forming portions and the thermoplastic bonding portion at a temperature which is not lower than a melting point of the thermoplastic bonding portion and also which is lower than a melting point of the gas-flow-path forming portion so as to fuse the thermoplastic bonding portion to form a fusion-bonding portion bonded to the second separator;wherein the resin frame has a rectangular shape,the four gas manifold holes are formed at four corner positions of the resin frame, the resulting gas manifold holes including two first gas manifold holes formed at one pair of diagonal positions of the resin frame and two second gas manifold holes formed at the other pair of diagonal positions,the gas-flow-path forming portion provided on the first-surface side of the resin frame includes two first gas-flow-path forming portions for forming gas flow paths between each of the two first gas manifold holes and the first surface of the MEGA portion,the resin frame is further provided with two second gas-flow-path forming portions with a recessed-and-protruded shape for forming gas flow paths between each of the two second gas manifold holes and the second surface of the MEGA portion on the second surface of the resin frame,independent of the thermoplastic bonding portion provided on the second-surface side of the resin frame, a first thermoplastic bonding portion is formed on the first-surface side of the resin frame so as to pass across backsides of the two second gas-flow-path forming portions such that the first thermoplastic bonding portion does not cut off gas circulation between each of the two first gas manifold holes and the first surface of the MEGA portion while the first thermoplastic bonding portion surrounds each of the two second gas manifold holes to cut off gas circulation between each of the two second gas manifold holes and the first surface of the MEGA, and the first thermoplastic bonding portion is used to bond the resin frame and the first separator with each other,the thermoplastic bonding portion provided on the second-portion side of the resin frame includes a second thermoplastic bonding portion which is formed so as to pass across backsides of the two first gas-flow-path forming portions such that the second thermoplastic bonding portion does not cut off gas circulation between each of the two second gas manifold holes and the second surface of the MEGA portion while the second thermoplastic bonding portion surrounds each of the two first gas manifold holes to cut off gas circulation between each of the two first gas manifold holes and the second surface of the MEGA portion, and the second thermoplastic bonding portion is used to bond the resin frame and the second separator with each other, andthe first thermoplastic bonding portion and the second thermoplastic bonding portion are made of the first resin, and the two first gas-flow-path forming portions and the two second gas-flow-path forming portions are made of the second resin. | CPC_H01M | 4920043006373
16/534771 | US | P | Electrode assembly and polymer secondary battery cell including the same | An electrode assembly includes a cell stack part having (a) a structure in which one kind of radical unit is repeatedly disposed and has same number of electrodes and separators which are alternately disposed and integrally combined, or (b) a structure in which at least two kinds of radical units are disposed in a predetermined order, and an auxiliary unit disposed on at least one among an uppermost part or a lowermost part of the cell stack part. The one kind of radical unit of (a) has a four-layered structure in which a first electrode, a first separator, a second electrode and a second separator are sequentially stacked or a repeating structure in which the four-layered structure is repeatedly stacked, and each of the at least two kinds of radical units are stacked by ones in the predetermined order to form the four-layered structure or the repeating structure. | 1. An electrode assembly, comprising: a cell stack part having (a) a structure in which one kind of radical unit is repeatedly disposed such that each radical unit is disposed in direct contact with an adjacent radical unit, the one kind of radical unit having same number of electrodes and separators which are alternately disposed and integrally combined, or (b) a structure in which at least two kinds of radical units are disposed in a predetermined order such that each radical unit is disposed in direct contact with an adjacent radical unit according to the predetermined order, the at least two kinds of radical units each having same number of electrodes and separators which are alternately disposed and integrally combined,a first auxiliary unit disposed on at least one among an uppermost part or a lowermost part of the cell stack part; andwherein the one kind of radical unit of (a) has a four-layered structure in which a first electrode, a first separator, a second electrode and a second separator are sequentially stacked together or a repeating structure in which the four-layered structure is repeatedly stacked,wherein each of the at least two kinds of radical units of (b) are stacked by ones in the predetermined order to form the four-layered structure or the repeating structure in which the four-layered structure is repeatedly stacked,wherein a coating layer is only disposed between adjacent radical units that adheres the adjacent radical units to each other in the cell stack part, the coating layer having an adhesive strength that differs from a delamination strength between the respective electrodes and separators in each of the adjacent radical units,wherein the coating layer is disposed on an outer surface of a separator included in at least one of the adjacent radical units and is formed of a mixture of inorganic particles and a binder polymer that binds and fixes the inorganic particles to each other. ¦ 2. A method of manufacturing an electrode assembly, the method comprising: a first step of forming one kind of a radical unit having an alternately stacked structure of a same number of electrodes and separators, or at least two kinds of radical units having an alternately stacked structure of a same number of electrodes and separators;a second step of forming a cell stack part by repeatedly stacking the one kind of the radical units such that each radical unit is disposed in direct contact with an adjacent radical unit, or by stacking the at least two kinds of the radical units in a predetermined order such that each radical unit is disposed in direct contact with an adjacent radical unit according to the predetermined order; anda third step of stacking a first auxiliary unit on at least one among an uppermost part or a lowermost part of the cell stack part,wherein the one kind of radical unit has a four-layered structure in which a first electrode, a first separator, a second electrode and a second separator are sequentially stacked together or a repeating structure in which the four-layered structure is repeatedly stacked,wherein each of the at least two kinds of radical units are stacked by ones in the predetermined order to form the four-layered structure or the repeating structure in which the four-layered structure is repeatedly stacked,wherein a coating layer is only disposed between adjacent radical units that adheres the adjacent radical units to each other in the cell stack part, the coating layer having an adhesive strength that differs from a delamination strength between the respective electrodes and separators in each of the adjacent radical units,wherein the coating layer is disposed on an outer surface of a separator included in at least one of the adjacent radical units and is formed of a mixture of inorganic particles and a binder polymer that binds and fixes the inorganic particles to each other. | 1. An electrode assembly, comprising: a cell stack part having (a) a structure in which one kind of radical unit is repeatedly disposed such that each radical unit is disposed in direct contact with an adjacent radical unit, the one kind of radical unit having same number of electrodes and separators which are alternately disposed and integrally combined, or (b) a structure in which at least two kinds of radical units are disposed in a predetermined order such that each radical unit is disposed in direct contact with an adjacent radical unit according to the predetermined order, the at least two kinds of radical units each having same number of electrodes and separators which are alternately disposed and integrally combined,a first auxiliary unit disposed on at least one among an uppermost part or a lowermost part of the cell stack part; andwherein the one kind of radical unit of (a) has a four-layered structure in which a first electrode, a first separator, a second electrode and a second separator are sequentially stacked together or a repeating structure in which the four-layered structure is repeatedly stacked,wherein each of the at least two kinds of radical units of (b) are stacked by ones in the predetermined order to form the four-layered structure or the repeating structure in which the four-layered structure is repeatedly stacked,wherein a coating layer is only disposed between adjacent radical units that adheres the adjacent radical units to each other in the cell stack part, the coating layer having an adhesive strength that differs from a delamination strength between the respective electrodes and separators in each of the adjacent radical units,wherein the coating layer is disposed on an outer surface of a separator included in at least one of the adjacent radical units and is formed of a mixture of inorganic particles and a binder polymer that binds and fixes the inorganic particles to each other. | CPC_H01M | 4920042006386
16/513616 | US | P | Silicon nanostructure active materials for lithium ion batteries and processes, compositions, components, and devices related thereto | The present invention relates to nanostructured materials for use in rechargeable energy storage devices such as lithium batteries, particularly rechargeable secondary lithium batteries, or lithium-ion batteries (LIBs). The present invention includes materials, components, and devices, including nanostructured materials for use as battery active materials, and lithium ion battery (LIB) electrodes comprising such nanostructured materials, as well as manufacturing methods related thereto. Exemplary nanostructured materials include silicon-based nanostructures such as silicon nanowires and coated silicon nanowires, nanostructures disposed on substrates comprising active materials or current collectors such as silicon nanowires disposed on graphite particles or copper electrode plates, and LIB anode composites comprising high-capacity active material nanostructures formed on a porous copper and/or graphite powder substrate. | 1. A lithium ion battery (LIB) anode composite structure comprising: a plurality of discrete active material nanostructures; anda plurality of substrate layers characterized in that a bottom one of the plurality of substrate layers comprise a solid conductive layer and other ones of the plurality of substrate layers comprise a plurality of graphite particles;wherein the plurality of discrete active material nanostructures comprise a core and one or more coating layers, wherein the core comprises one or more active materials selected from the group consisting of silicon (Si) and germanium (Ge) and the one or more coating layers comprises a conductive material; andwherein the plurality of substrate layers and the plurality of discrete active material nanostructures together form a three-dimensional composite structure, wherein the nanostructures are grown on and attached to one or more surfaces of the plurality of graphite particles of the other ones of the plurality of substrate layers and the other ones of the plurality of substrate layers each have a porosity which increases with a distance from the bottom one of the plurality of substrate layers. ¦ 2. The LIB anode composite structure of claim 1, wherein the plurality of discrete active material nanostructures comprise one or more selected from the group consisting of nanowires, nanorods, nanoparticles and nanotubes. ¦ 3. The LIB anode composite structure of claim 1, wherein the size of the graphite particles increases with the distance from the bottom one of the plurality of substrate layers. ¦ 4. The LIB anode composite structure of claim 1, wherein the graphite particles are more closely packed near the bottom one of the plurality of substrate layers. ¦ 5. The LIB anode composite structure of claim 1, wherein the solid conductive layer comprises a copper (Cu) film layer. ¦ 6. The LIB anode composite structure of claim 1, wherein the solid conductive layers comprises any of a Cu mesh substrate layer or a Cu sponge substrate layer. ¦ 7. The LIB anode composite structure of claim 1, wherein the plurality of discrete active material nanostructures include less than 1% impurities. ¦ 8. The LIB anode composite structure of claim 1, wherein the plurality of discrete active material nanostructures include less than 0.1% impurities. ¦ 9. The LIB anode composite structure of claim 1, wherein the core exhibits 95% crystallinity. ¦ 10. The LIB anode composite structure of claim 1, wherein the core exhibits 99% crystallinity. ¦ 11. The LIB anode composite structure of claim 1, further comprising an SEI layer formed on the plurality of discrete active material nanostructures. ¦ 12. A LIB anode comprising the LIB anode composite structure of claim 1. ¦ 13. A LIB comprising: the LIB anode of claim 12;a cathode;a separator material separating the cathode and anode; and,an electrolyte. ¦ 14. The LIB of claim 13, wherein the electrolyte is a polymer electrolyte. ¦ 15. The LIB of claim 13, wherein the electrolyte comprises: at least one liquid polymer solvent selected from the group consisting of diethyl carbonate (DEC), ethylene carbonate (EC), or ethyl methyl carbonate (EMC); andat least one polymer additive selected from the group consisting of fluorinated ethylene carbonate (FEC), diallyl pyrocarbonate (DAPC), diethyl pyrocarbonate (DEPC), diallyl carbonate (DAC), diallyl succinate (DAS), tris(pentafluorophenyl) bora (TPFPB), tris(2,2,2-trifluoroethyl) posphite (TTFP), N,N′-dicyclohexylcarbodiimide (DCC), methoxy trimethyl silane (MOTS), dimethoxydimethylsilane (DMOS), trimethoxy methyl silane (TMOS), maleic anhydride (MA), succinimide (SI), n(benzyloxycaronyloxy)succinimide (NBSI), vinylene carbonate (VC), vinyl ethylene carbonate (VEC), 1,3-propanesultone (PS), polydimethylsiloxane (PDMS), maleic anhydride (MA), and succinic anhydride (SA). | 1. A lithium ion battery (LIB) anode composite structure comprising: a plurality of discrete active material nanostructures; anda plurality of substrate layers characterized in that a bottom one of the plurality of substrate layers comprise a solid conductive layer and other ones of the plurality of substrate layers comprise a plurality of graphite particles;wherein the plurality of discrete active material nanostructures comprise a core and one or more coating layers, wherein the core comprises one or more active materials selected from the group consisting of silicon (Si) and germanium (Ge) and the one or more coating layers comprises a conductive material; andwherein the plurality of substrate layers and the plurality of discrete active material nanostructures together form a three-dimensional composite structure, wherein the nanostructures are grown on and attached to one or more surfaces of the plurality of graphite particles of the other ones of the plurality of substrate layers and the other ones of the plurality of substrate layers each have a porosity which increases with a distance from the bottom one of the plurality of substrate layers. | CPC_H01M | 4920042006391
16/422619 | US | P | Annealed garnet electrolyte separators | Set forth herein are pellets, thin films, and monoliths of lithium-stuffed garnet electrolytes having engineered surfaces. These engineered surfaces have a list of advantageous properties including, but not limited to, low surface area resistance, high Li+ ion conductivity, low tendency for lithium dendrites to form within or thereupon when the electrolytes are used in an electrochemical cell. Other advantages include voltage stability and long cycle life when used in electrochemical cells as a separator or a membrane between the positive and negative electrodes. Also set forth herein are methods of making these electrolytes including, but not limited to, methods of annealing these electrolytes under controlled atmosphere conditions. Set forth herein, additionally, are methods of using these electrolytes in electrochemical cells and devices. The instant disclosure further includes electrochemical cells which incorporate the lithium-stuffed garnet electrolytes set forth herein. | 1. An electrolyte separator, having top and bottom surfaces and a bulk therebetween, wherein the bulk has a thickness;wherein the top surface or bottom surface length or width is greater than the thickness of the bulk by a factor of ten or more, and thethickness of the bulk is from about 10 nm to about 100 μm;wherein the bulk is characterized by the chemical formula LiALaBM′CM″DZrEOF,wherein 4<A<8.5, 1.5<B<4, 0≤C≤2, 0≤D≤2; 0≤E<2, 10<F<13, M′ is Al, and M″ is selected from Al, Mo, W, Nb, Sb, Ca, Ba, Sr, Ce, Hf, Rb, and Ta;wherein either the top surface or bottom surface comprises lithium carbonate, lithium hydroxide, lithium oxide, lithium peroxide, a hydrate thereof, an oxide thereof, or a combination thereof. ¦ 2. The electrolyte separator of claim 1, wherein 6≤A≤8. ¦ 3. The electrolyte separator of claim 1, wherein A is 6, 6.5, 7.0, 7.5, or 8.0. ¦ 4. The electrolyte separator of claim 1, wherein 2≤B≤4. ¦ 5. The electrolyte separator of claim 1, wherein B is 2, 2.5, 3.0, 3.5, or 4.0. ¦ 6. The electrolyte separator of claim 1, wherein 0.5≤C≤2. ¦ 7. The electrolyte separator of claim 1, wherein C is 0.5, 0.6, 0.7, 0.8, 0.9, 1.0, 1.1, 1.2, 1.3, 1.4, 1.5, 1.6, 1.7, 1.8, 1.9, or 2.0. ¦ 8. The electrolyte separator of claim 1, wherein either the top surface or bottom surface is characterized as having a layer of varying thickness between 0 and 0.5 μm thick thereupon comprising a lithium carbonate, lithium hydroxide, lithium oxide, lithium peroxide, a hydrate thereof, an oxide thereof, or a combination thereof. ¦ 9. The electrolyte separator of claim 8, wherein either the top surface or bottom surface is characterized as having a layer of varying thickness between 0 and 0.1 μm thick thereupon comprising a lithium carbonate, lithium hydroxide, lithium oxide, lithium peroxide, a hydrate thereof, an oxide thereof, or a combination thereof. ¦ 10. The electrolyte separator of claim 9, wherein either the top surface or bottom surface is characterized as having a layer of varying thickness between 0 and 0.05 μm thick thereupon comprising a lithium carbonate, lithium hydroxide, lithium oxide, lithium peroxide, a hydrate thereof, an oxide thereof, or a combination thereof. ¦ 11. The electrolyte separator of claim 1, wherein both the top surface and bottom surfaces are characterized as having no secondary phases present on the top surface or bottom surface, wherein secondary phases are selected from LiAlO2, Li2ZrO3, LaAlO3, Li5AlO4, Li6Zr2O7, La2(LixAl1-x)O4, wherein x is from 0 to 1, or combinations thereof. ¦ 12. The electrolyte separator of claim 1, having a Li-metal interface area specific resistance between 0 and 15 Ω cm2 at 60° C. ¦ 13. The electrolyte separator of claim 1, having a Li-metal interface area specific resistance of less than 2 Ω cm2 at 25° C. ¦ 14. The electrolyte separator of claim 1, wherein the separator is a pellet, a film, free-standing film, or a monolith. ¦ 15. An electrochemical cell comprising the electrolyte separator of claim 1, wherein the electrochemical cell further includes a gel electrolyte. ¦ 16. The electrochemical cell of claim 15, wherein the gel comprises a solvent, a lithium salt, and a polymer. ¦ 17. The electrochemical cell of claim 16, wherein the solvent is ethylene carbonate, propylene carbonate, diethylene carbonate, methylene carbonate, or a combination thereof. ¦ 18. The electrochemical cell of claim 16, wherein the lithium salt is LiPF6, LiBOB, or LFTSi. ¦ 19. The electrochemical cell of claim 16, wherein the polymer is PVDF-HFP. ¦ 20. A method of cycling lithium through a solid-state lithium ion conducting ceramic, comprising: providing an electrolyte separator according claim 1, in contact with a lithium metal anode;applying a pressure of at least 300 pounds per square inch (PSI) to the electrolyte separator and anode; andcycling at least 10 μm of lithium metal at a current of at least 1 mA/cm2 or greater. ¦ 21. A method of cycling lithium through a solid-state lithium ion conducting ceramic, comprising: providing an electrolyte separator according to claim 1, in contact with a lithium metal anode;applying a pressure of at least 20 PSI to the electrolyte separator and anode; andcycling at least 20 μm of lithium metal at a current of at least 2 mA/cm2 or greater. | 1. An electrolyte separator, having top and bottom surfaces and a bulk therebetween, wherein the bulk has a thickness;wherein the top surface or bottom surface length or width is greater than the thickness of the bulk by a factor of ten or more, and thethickness of the bulk is from about 10 nm to about 100 μm;wherein the bulk is characterized by the chemical formula LiALaBM′CM″DZrEOF,wherein 4<A<8.5, 1.5<B<4, 0≤C≤2, 0≤D≤2; 0≤E<2, 10<F<13, M′ is Al, and M″ is selected from Al, Mo, W, Nb, Sb, Ca, Ba, Sr, Ce, Hf, Rb, and Ta;wherein either the top surface or bottom surface comprises lithium carbonate, lithium hydroxide, lithium oxide, lithium peroxide, a hydrate thereof, an oxide thereof, or a combination thereof. | CPC_H01M | 4920042006429
16/600757 | US | P | Battery charger with battery state detection | A battery charger and method is disclosed for detecting when a battery has a low state of health while simultaneously charging or maintaining the battery. A battery charger includes a processor; a non-transitory memory device; a power management device to receive an input power and to output a charging current; a pair of electrical conductors to electrically couple with a battery, and a display electrically coupled to the processor. The display being configured to indicate a bad battery indicator when the battery has a low state of health and whether the battery is good to start. | 1. A battery charger configured to identify a bad battery condition, the battery charger comprising: a processor operatively coupled with a voltage sensor;a non-transitory memory device operatively coupled with the processor;a power management device to receive an input power and to output current during a charging process;a display device electrically coupled to the processor; anda pair of electrical conductors to electrically couple with a lithium battery,wherein the battery charger is configured to:measure, via the voltage sensor, a first battery voltage of the lithium battery;compare, via the processor, the first battery voltage to a first voltage value stored to the non-transitory memory device;supply, via the power management device, a first current from the battery charger to the lithium battery for a first period of time if the first battery voltage is less than the first voltage value;measure, via the voltage sensor, a second battery voltage of the lithium battery during the first period of time;compare, via the processor, the second battery voltage to a second voltage value stored to the non-transitory memory device;supply, via the power management device, a second current from the battery charger to the lithium battery if the second battery voltage is (1) greater than the first voltage value and (2) less than the second voltage value; anddisplay, via the display device, a bad battery indicator if the second battery voltage is greater than or equal to the second voltage value. ¦ 2. The battery charger of claim 1, wherein the battery charger is further configured to: measure, using a voltage sensor, a third battery voltage of the lithium battery after a second period of time;compare, using the processor, the third battery voltage to the second voltage value;abort the charging process if the third battery voltage is less than the second voltage value after the second period of time; andsupply a third current to the lithium battery if the third battery voltage is (1) greater than the second voltage value and (2) less than a third voltage value. ¦ 3. The battery charger of claim 2, wherein the lithium battery is a nominal 12-volt battery, and wherein the first voltage value is between 5.0 and 12.4 volts, the second voltage value is between 8.0 and 12.0 volts, and the third voltage value is between 14.0 and 15.0 volts. ¦ 4. The battery charger of claim 3, wherein the battery charger is further configured to supply the third current to the lithium battery if a measured battery voltage drops below a fourth voltage value that is between 12.5 and 13.5 volts. ¦ 5. The battery charger of claim 2, wherein the first current is between 0.01 and 0.5 amps, the second current is between 0.25 and 1.0 amps, and the third current is between 1.0 and 3.0 amps. ¦ 6. The battery charger of claim 2, wherein the battery charger is further configured to enter a maintenance mode if the third battery voltage is greater than or equal to the third voltage value. ¦ 7. The battery charger of claim 6, wherein the maintenance mode includes periodically supplying a fourth current to the lithium battery that is between 0.1 and 0.3 amps. ¦ 8. The battery charger of claim 2, wherein the battery charger is further configured to supply the third current to the lithium battery if a measured battery voltage drops below a fourth voltage value. ¦ 9. The battery charger of claim 2, wherein the battery charger is further configured to display a bad battery indicator via a display device on the battery charger if the third battery voltage is less than the second voltage value after the second period of time. ¦ 10. A battery charger configured to identify a bad battery condition, the battery charger comprising: a processor operatively coupled with a voltage sensor;a non-transitory memory device operatively coupled with the processor;a power management device to receive an input power and to output current during a charging process;a display device electrically coupled to the processor; anda pair of electrical conductors to electrically couple with a lead acid battery, wherein the battery charger is configured to: determine a state of charge for the lead acid battery connected across the pair of electrical conductors;measure, using the voltage sensor, a first battery voltage of the lead acid battery;measure, using the voltage sensor, a second battery voltage of the lead acid battery after a first period of time;calculate, using the processor, a first rate of change for the first period of time; anddisplay a bad battery indicator via the display device if the first rate of change is greater than or equal to a first rate of change value stored to the non-transitory memory device. ¦ 11. The battery charger of claim 10, wherein the battery charger is further configured to measure, using the voltage sensor, a third battery voltage of the lead acid battery after a second period of time and to calculate, using the processor, a second rate of change for the second period of time. ¦ 12. The battery charger of claim 11, wherein the battery charger is further configured to display the bad battery indicator via the display device if the second rate of change is greater than or equal to a second rate of change value. ¦ 13. The battery charger of claim 12, wherein the second rate of change value is a function of the state of charge for the lead acid battery and wherein the second rate of change value is not equal to the first rate of change value. ¦ 14. The battery charger of claim 13, wherein the second rate of change value is less than the first rate of change value. ¦ 15. The battery charger of claim 13, wherein the first period of time is between 30 seconds and 5 minutes. ¦ 16. The battery charger of claim 13, wherein the second period of time is between 30 seconds and 5 minutes. ¦ 17. A method for identifying a bad battery during a charging process of a lithium battery via a battery charger, the method comprising: measuring, using a voltage sensor, a first battery voltage of a lithium battery connected to the battery charger across a pair of electrical conductors;comparing, using a processor operatively coupled with a memory device, the first battery voltage to a first voltage value stored to the memory device;supplying a first current from the battery charger to the lithium battery for a first period of time if the first battery voltage is less than the first voltage value;measuring a second battery voltage of the lithium battery during the first period of time;comparing, using the processor, the second battery voltage to a second voltage value stored to the memory device;supplying a second current from the battery charger to the lithium battery if the second battery voltage is (1) greater than the first voltage value and (2) less than the second voltage value; anddisplaying a bad battery indicator if the second battery voltage is greater than or equal to the second voltage value. ¦ 18. The method of claim 17, further comprising the steps of: measuring, using a voltage sensor, a third battery voltage of the lithium battery after a second period of time;comparing, using the processor, the third battery voltage to the second voltage value;aborting the charging process if the third battery voltage is less than the second voltage value after the second period of time; andsupplying a third current to the lithium battery if the third battery voltage is (1) greater than the second voltage value and (2) less than a third voltage value. ¦ 19. The method of claim 18, further comprising the step of entering a maintenance mode if the third battery voltage is greater than or equal to the third voltage value. ¦ 20. The method of claim 19, wherein the maintenance mode includes periodically supplying a fourth current to the lithium battery. | 1. A battery charger configured to identify a bad battery condition, the battery charger comprising: a processor operatively coupled with a voltage sensor;a non-transitory memory device operatively coupled with the processor;a power management device to receive an input power and to output current during a charging process;a display device electrically coupled to the processor; anda pair of electrical conductors to electrically couple with a lithium battery,wherein the battery charger is configured to:measure, via the voltage sensor, a first battery voltage of the lithium battery;compare, via the processor, the first battery voltage to a first voltage value stored to the non-transitory memory device;supply, via the power management device, a first current from the battery charger to the lithium battery for a first period of time if the first battery voltage is less than the first voltage value;measure, via the voltage sensor, a second battery voltage of the lithium battery during the first period of time;compare, via the processor, the second battery voltage to a second voltage value stored to the non-transitory memory device;supply, via the power management device, a second current from the battery charger to the lithium battery if the second battery voltage is (1) greater than the first voltage value and (2) less than the second voltage value; anddisplay, via the display device, a bad battery indicator if the second battery voltage is greater than or equal to the second voltage value. | CPC_H01M | 4920042006439
16/657257 | US | P | Separators for electrochemical cells | Provided are separators for use in an electrochemical cell comprising (a) an inorganic oxide and (b) an organic polymer, wherein the inorganic oxide comprises organic substituents. Also provided are electrochemical cells comprising such separators. | 1. A porous separator for an electrochemical cell, the separator comprising: a hydrated aluminum oxide; andan organic polymer that is covalently bonded to at least a portion of said hydrated aluminum oxide. ¦ 2. The separator of claim 1, wherein said hydrated aluminum oxide comprises one or more of boehmite and an organically-modified aluminum oxide. ¦ 3. The separator of claim 2, wherein said hydrated aluminum oxide further comprises organic substituents. ¦ 4. The separator of claim 1, wherein said hydrated aluminum oxide is of a formula Al2O3.xH2O, wherein x is in a range of 0.8 to 1.5. ¦ 5. The separator of claim 4, wherein said hydrated aluminum oxide is of the formula Al2O3.xH2O, wherein x is in a range of 0.8 to less than 1.0. ¦ 6. The separator of claim 4 wherein said hydrated aluminum oxide is of the formula Al2O3.xH2O, wherein x is in a range of 1.0 to 1.5. ¦ 7. The separator of claim 1, wherein said separator further comprises a reaction product of an organic carbonate with said hydrated aluminum oxide. ¦ 8. The separator of claim 7, wherein the organic carbonate is ethylene carbonate. ¦ 9. The separator of claim 7, wherein the organic carbonate is propylene carbonate. ¦ 10. The separator of claim 1, wherein the separator has a tensile strength between about 100 kg/cm2 to about 500 kg/cm2 at 2 percent elongation. ¦ 11. The separator of claim 1, wherein the separator does not melt at temperatures lower than 300° C. ¦ 12. The separator of claim 1, wherein the separator is nanoporous. ¦ 13. The separator of claim 1, wherein an average pore diameter of the separator is 30 nm to 50 nm. ¦ 14. The separator of claim 1, wherein the hydrated aluminum oxide and the organic polymer form a xerogel layer. ¦ 15. The separator of claim 14, wherein a thickness of the xerogel layer is from 2 microns to 25 microns. ¦ 16. An electrochemical cell comprising: an anode,a cathode, anda separator interposed between the anode and the cathode, the separator comprising: a hydrated aluminum oxide, andan organic polymer that is covalently bonded to at least a portion of said hydrated aluminum oxide. ¦ 17. The electrochemical cell of claim 16, wherein said hydrated aluminum oxide comprises one or more of boehmite and an organically-modified aluminum oxide. ¦ 18. The electrochemical cell of claim 17, wherein said hydrated aluminum oxide further comprises organic substituents. ¦ 19. The electrochemical cell of claim 16, wherein said hydrated aluminum oxide is of a formula Al2O3.xH2O, wherein x is in a range of 0.8 to 1.5. ¦ 20. The electrochemical cell of claim 19, wherein said hydrated aluminum oxide is of the formula Al2O3.xH2O, wherein x is in a range of 0.8 to less than 1.0. ¦ 21. The electrochemical cell of claim 19, wherein said hydrated aluminum oxide is of the formula Al2O3.xH2O, wherein x is in a range of 1.0 to 1.5. ¦ 22. The electrochemical cell of claim 16, wherein the separator further comprises a reaction product of an organic carbonate with said hydrated aluminum oxide. ¦ 23. The electrochemical cell of claim 22, wherein the organic carbonate is ethylene carbonate. ¦ 24. The electrochemical cell of claim 22, wherein the organic carbonate is propylene carbonate. ¦ 25. The electrochemical cell of claim 16, wherein the separator does not melt at temperatures lower than 300° C. ¦ 26. The electrochemical cell of claim 16, wherein the separator has a tensile strength between about 100 kg/cm2 to about 500 kg/cm2 at 2 percent elongation. ¦ 27. The electrochemical cell of claim 16, wherein the separator is nanoporous. ¦ 28. The electrochemical cell of claim 16, wherein an average pore diameter of the separator is from 30 nm to 50 nm. ¦ 29. The electrochemical cell of claim 16, wherein the hydrated aluminum oxide and the organic polymer form a xerogel layer. ¦ 30. The electrochemical cell of claim 29, wherein a thickness of the xerogel layer is from 2 microns to 25 microns. ¦ 31. The electrochemical cell of claim 16, wherein the anode comprises lithium as an anode active material. ¦ 32. The electrochemical cell of claim 16, wherein the cell is a lithium ion secondary cell. | 1. A porous separator for an electrochemical cell, the separator comprising: a hydrated aluminum oxide; andan organic polymer that is covalently bonded to at least a portion of said hydrated aluminum oxide. | CPC_H01M | 4920041006343
16/572988 | US | P | Batteries with anodes of carbon-coated macro-porous silicon | Silicon materials suitable for use as an anode material and associated method of production are disclosed herein. In one embodiment, a silicon material includes crystalline silicon in a matrix and macro-scale pores distributed in the matrix of the crystalline silicon. The macro-scale pores can have a size greater than 100 nanometers, and surfaces of crystalline silicon in the macro-scale pores are coated with carbon. | 1. A method of forming a silicon material for use in anodes of batteries, the method comprising: reacting a metal or a mixture of multiple metals with silicon (Si) in a solid state reaction to form a metal silicide;performing a CO2-thermic oxidation process on the formed metal suicide with a gas consisting of carbon dioxide to form a composite of one or more metal oxides, silicon, and carbon; andcontacting the formed composite of one or more metal oxides, silicon, and carbon with an acid to remove the one or more metal oxides from the composite to produce particles of the silicon material individually having: the silicon formed in the CO2-thermic oxidation process; and macro-scale pores in the silicon, the macro-scale pores corresponding to the removed metal oxide by the acid and having surfaces coated with the carbon from the performed CO2-thermic oxidation process. ¦ 2. The method of claim 1 wherein reacting the metal or the mixture of multiple metals with silicon includes reacting the metal or the mixture of multiple metals with silicon (Si) in a solid state reaction in an inert reaction environment. ¦ 3. The method of claim 1 wherein: reacting the metal or the mixture of multiple metals with silicon includes performing a solid state reaction between the metal or the mixture of multiple metals and silicon with the metal or the mixture of multiple metals being in excess of stoichiometric proportion, thereby forming the metal silicide along with excess metal or mixture of metal; andperforming the CO2-thermic oxidation process includes reacting the excess metal or mixture of metal to form additional one or more metal oxides and additional carbon. ¦ 4. The method of claim 1 wherein performing the CO2-thermic oxidation process includes performing the CO2-thermic oxidation process at a reaction temperature of 600° C. to 800° C. for a reaction period of 50 minutes to 600 minutes. ¦ 5. The method of claim 1 wherein performing the CO2-thermic oxidation process includes flowing the gas consisting of carbon dioxide across the formed metal silicide at a reaction temperature of 600° C. to 800° C. for a reaction period of 50 minutes to 600 minutes. ¦ 6. The method of claim 1 wherein performing the CO2-thermic oxidation process includes flowing the gas consisting of carbon dioxide across the formed metal silicide at a reaction temperature of 600° C. to 800° C. for a reaction period of 50 minutes to 600 minutes to form the composite of the one or more metal oxides, silicon, and carbon, wherein the one or more metal oxides being distributed in the silicon in the formed composite, and wherein a surface of the silicon is coated generally uniformly with the formed carbon. ¦ 7. The method of claim 1 wherein: reacting the metal or the mixture of multiple metals with silicon includes reacting one of magnesium (Mg), calcium (Ca), or barium (Ba) with silicon (Si); andperforming the CO2-thermic oxidation process includes performing the CO2-thermic oxidation process with one of magnesium silicide (Mg2Si), calcium silicide (CaSi2), and barium silicide (BaSi2). ¦ 8. The method of claim 1 wherein: reacting the metal or the mixture of multiple metals with silicon includes reacting at least two from the group consisting of magnesium (Mg), calcium (Ca), and barium (Ba) with silicon (Si); andperforming the CO2-thermic oxidation process includes performing the CO2-thermic oxidation process with two from the group consisting of magnesium silicide (Mg2Si), calcium silicide (CaSi2), and barium silicide (BaSi2). ¦ 9. The method of claim 1 wherein: reacting the metal or the mixture of multiple metals with silicon includes reacting magnesium (Mg) with silicon (Si) to form magnesium silicide (Mg2Si) as follows: 2Mg+Si→Mg2Si;performing the CO2-thermic oxidation process includes performing the CO2-thermic oxidation process with the magnesium silicide (Mg2Si) to form a composite of magnesium oxide (MgO), silicon, and carbon, as follows: Mg2Si+CO2→Si+C+2MgO; andcontacting the formed composite with the acid includes contacting the formed composite with the acid to remove the magnesium oxide (MgO) from the formed composite. ¦ 10. The method of claim 9, wherein performing the CO2-thermic oxidation process comprises consecutive supply of CO2 gas molecules to continuously promote the oxidation reaction with magnesium silicide (Mg2Si) until full conversion to the composite is achieved. ¦ 11. The method of claim 1, wherein the second electrode retains at least 87% capacity after 400 charge cycles. ¦ 12. A method of forming a silicon material for use in anodes of batteries, the method comprising: reacting a metal or a mixture of multiple metals with silicon (Si) in a solid state reaction to form a metal silicide, wherein reacting the metal or the mixture of multiple metals with silicon includes reacting calcium (Ca) with silicon (Si) to form calcium silicide (CaSi2) as follows: Ca+2Si→CaSi2;performing a CO2-thermic oxidation process on the formed metal silicide with a gas consisting of carbon dioxide to form a composite of one or more metal oxides, silicon, and carbon, wherein performing the CO2-thermic oxidation process includes performing the CO2-thermic oxidation process with the calcium silicide (CaSi2) to form a composite of calcium oxide (CaO), silicon, and carbon, as follows: 2CaSi2+CO2→4Si+C+2CaO; andcontacting the formed composite of one or more metal oxides, silicon, and carbon with an acid to remove the one or more metal oxides from the composite to produce particles of the silicon material individually having: the silicon formed in the CO2-thermic oxidation process; and macro-scale pores in the silicon, the macro-scale pores corresponding to the removed metal oxide by the acid and having surfaces coated with the carbon from the performed CO2-thermic oxidation process, wherein contacting the formed composite with the acid includes contacting the formed composite with the acid to remove the calcium oxide (CaO) from the formed composite to produce particles with a layered two-dimensional silicon morphology. | 1. A method of forming a silicon material for use in anodes of batteries, the method comprising: reacting a metal or a mixture of multiple metals with silicon (Si) in a solid state reaction to form a metal silicide;performing a CO2-thermic oxidation process on the formed metal suicide with a gas consisting of carbon dioxide to form a composite of one or more metal oxides, silicon, and carbon; andcontacting the formed composite of one or more metal oxides, silicon, and carbon with an acid to remove the one or more metal oxides from the composite to produce particles of the silicon material individually having: the silicon formed in the CO2-thermic oxidation process; and macro-scale pores in the silicon, the macro-scale pores corresponding to the removed metal oxide by the acid and having surfaces coated with the carbon from the performed CO2-thermic oxidation process. | CPC_H01M | 4920041006363
16/439906 | US | P | Cooled containment compartments for packaged battery cells | An air plenum assembly includes a first plenum for cooling, where the first plenum includes an inlet for air intake located at a first side of the first plenum. The air plenum assembly further includes a second plenum for exhausting heated air, where the second plenum includes an outlet for exhausting air located at a first side of the second plenum. The air plenum assembly further includes a first aperture located on a first side of the first plenum for directing air from the inlet at the first side of the first plenum to a first compartment and includes a first vent located on a first side of the second plenum for exhausting air away from the first compartment towards the outlet at the first side of the second plenum. The first compartment is isolated from surrounding battery compartments by at least two thermal separators. | 1. An apparatus for cooling and containing packaged battery cells, the apparatus comprising: a first plenum enclosed by a first conduit for cooling, wherein the first plenum includes an inlet for air intake located at a first side of the first plenum;a second plenum enclosed by a second conduit for exhausting heated air, wherein the second plenum includes an outlet for exhausting air located at a first side of the second plenum, wherein a second side of the first plenum is at least partially coupled lengthwise to a second side of the second plenum;a first aperture located on a third side of the first plenum for directing air from the inlet at the first side of the first plenum into a first compartment, wherein the first compartment includes a first battery cell, wherein dimensions and shape of the first aperture are based on cooling requirements of the first compartment that include: a location of the first aperture on the third side of the first plenum for creating an induced air pressure gradient to exhaust air away from the first battery cell in the first compartment; anda first vent located on a third side of the second plenum for exhausting air away from the first compartment towards the outlet at the first side of the second plenum. ¦ 2. The apparatus of claim 1, wherein the inlet at the first side of the first plenum is located opposite to the outlet at the first side of the second plenum. ¦ 3. The apparatus of claim 2, wherein the first compartment comprises: a first printed circuit board assembly electrically coupled to the first battery cell;a first thermal separator coupled to the first printed circuit board assembly, wherein the first thermal separator aligns with a first side of the first vent and the first printed circuit board aligns with a second side of the first vent; anda second thermal separator coupled to the first printed circuit board assembly, wherein the second thermal separator aligns with a third side of the first vent. ¦ 4. The apparatus of claim 3, wherein the first compartment further comprises: a first side of an enclosure located perpendicular to a first side of the first thermal separator and a first side of the second thermal separator, wherein the first of the first thermal separator and the first side of the second thermal separator create a first seal with the first side of the enclosure; anda second side of the enclosure located perpendicular to a second side of the first thermal separator and a second side of the second thermal separator, wherein the second of the first thermal separator and the second side of the second thermal separator create a second seal with the second side of the enclosure. ¦ 5. The apparatus of claim 4, wherein the first compartment is formed by the first printed circuit board assembly, the first thermal separator, the second thermal separator, the first side of the enclosure, the second side of the enclosure, the first side of the first plenum, and the first side of the second plenum. ¦ 6. The apparatus of claim 5, wherein the cooling requirements include a location of the first aperture on the third side of the first plenum for impinging air onto the first battery cell located in the first compartment. ¦ 7. The apparatus of claim 1, wherein dimension and shape of the first vent are based on exhaust requirements for the first compartment. ¦ 8. The apparatus of claim 1, wherein each of the first thermal separator and the second thermal separator is an electrically non-conductive heat resistant material and of a higher melting point relative to the first battery cell. ¦ 9. The apparatus of claim 1, further comprising: a third side of the enclosure, wherein the third side of the enclosure includes an inlet for directing air towards a fan located in the enclosure, wherein the third side is located adjacent to the inlet at the first side of the first plenum; anda fourth side of the enclosure, wherein the four side of the enclosure is located opposite the third side of the enclosure, wherein the fourth side of the enclosure is located adjacent to the outlet at the first side of the second plenum. ¦ 10. The apparatus of claim 2, further comprising: a third plenum enclosed by a third conduit for exhaust heated air, wherein the third plenum includes an outlet for exhausting air located at a first side of the third plenum; anda first vent located on a first side of the third plenum for exhausting air away from the first compartment towards the outlet at the first side of the third plenum. ¦ 11. The apparatus of claim 10, wherein the outlet at the first side of the third plenum aligns with the outlet at the first side of the second plenum. ¦ 12. The apparatus of claim 10, wherein the third plenum is at least partially coupled lengthwise to the first plenum, opposite the second plenum. ¦ 13. The apparatus of claim 3, further comprising: a second aperture located on the third side of the first plenum for directing air from the inlet at the first side of the first plenum to a second compartment, wherein the second aperture is adjacent to the first aperture; anda second vent located on the third side of the second plenum for exhausting air away from the second compartment towards the outlet at the first side of the second plenum, wherein the second vent is adjacent to the first vent. ¦ 14. The apparatus of claim 13, wherein the second compartment comprises: a second battery cell electrically coupled to the first printed circuit board assembly; anda third thermal separator coupled to the first printed circuit board assembly, wherein the third thermal separator aligns with a first side of the second vent. ¦ 15. The apparatus of claim 13, wherein the first compartment includes a first side of the second thermal separator and the second compartment includes a second side of the second thermal separator. ¦ 16. The apparatus of claim 1, wherein the first plenum tapers towards a fourth side of the first plenum opposite the first side of the first plenum. ¦ 17. The apparatus of claim 1, wherein the second plenum tapers towards a fourth side of the second plenum opposite the first side the second plenum. ¦ 18. The apparatus of claim 10, wherein the third plenum tapers towards a fourth side of the third plenum opposite the first side of the third plenum. | 1. An apparatus for cooling and containing packaged battery cells, the apparatus comprising: a first plenum enclosed by a first conduit for cooling, wherein the first plenum includes an inlet for air intake located at a first side of the first plenum;a second plenum enclosed by a second conduit for exhausting heated air, wherein the second plenum includes an outlet for exhausting air located at a first side of the second plenum, wherein a second side of the first plenum is at least partially coupled lengthwise to a second side of the second plenum;a first aperture located on a third side of the first plenum for directing air from the inlet at the first side of the first plenum into a first compartment, wherein the first compartment includes a first battery cell, wherein dimensions and shape of the first aperture are based on cooling requirements of the first compartment that include: a location of the first aperture on the third side of the first plenum for creating an induced air pressure gradient to exhaust air away from the first battery cell in the first compartment; anda first vent located on a third side of the second plenum for exhausting air away from the first compartment towards the outlet at the first side of the second plenum. | CPC_H01M | 4920041006414
16/694412 | US | P | Electrolytic copper foil with low profile | Surface-treated copper foils comprising an electrodeposited copper foil including a drum side and a deposited side are reported. The treatment layer is disposed on one of the drum side and the deposited side and provides a surface-treated side. The treatment layer comprises a nodule layer and the surface-treated side exhibits a void volume (Vv) in a range of 0.1 to 0.9 μm3/μm2. The surface-treated copper foil also has a combined hydrogen and oxygen content of less than or equal to 300 ppm. | 1. A surface-treated copper foil comprising: an electrodeposited copper foil including a drum side and a deposited side, anda treatment layer disposed on one of the drum side and the deposited side, and the treatment layer providing a surface-treated side,wherein the treatment layer comprises a nodule layer and wherein the surface-treated side exhibits a void volume (Vv) in a range of 0.1 to 0.9 μm3/μm2 and,wherein a combined hydrogen and oxygen content of the surface-treated copper foil is in the range of 0 ppm and less than or equal to 300 ppm. ¦ 2. The surface-treated copper foil of claim 1, wherein the combined oxygen and hydrogen content is in the range of at least 50 ppm to less than or equal to 300 ppm. ¦ 3. The surface-treated copper foil of claim 1, wherein the void volume (Vv) is in the range of at least 0.1 μm3/μm2 to less than or equal to 0.7 μm3/μm2. ¦ 4. The surface-treated copper foil of claim 1, wherein the treatment layer further comprises a barrier layer including nickel, and a nickel areal density of the treatment layer is in a range of 40 to 200 μg/dm2. ¦ 5. The surface-treated copper foil of claim 4, wherein the void volume (Vv) is in the range of at least 0.1 μm3/μm2 to less than or equal to 0.7 μm3/μm2. ¦ 6. The surface-treated copper foil of claim 4, wherein the nickel areal density is in the range of at least 40 μg/dm2 to less than or equal to 120 μg/dm2. ¦ 7. The surface-treated copper foil of claim 1, wherein the surface treated side exhibits a core void volume (Vvc) in a range of 0.08 to 0.84 μm3/μm2. ¦ 8. The surface-treated copper foil of claim 1, wherein the surface treated side exhibits a dale void volume (Vvv) in a range of 0.01 to 0.07 μm3/μm2. ¦ 9. The surface-treated copper foil of claim 1, wherein the treatment layer is on the deposited side. ¦ 10. The surface-treated copper foil of claim 1, wherein the treatment layer is on the drum side. ¦ 11. The surface-treated copper foil of claim 1, wherein the treatment layer is a first treatment layer, and the surface-treated copper foil further comprises a second treatment layer disposed on one of the drum side and the deposited side, where the first treatment layer and second treatment layer are not disposed on the same side of the electrodeposited copper foil. ¦ 12. The surface-treated copper foil of claim 11, wherein the second treatment layer does not comprise a nodule layer. ¦ 13. The surface-treated copper foil of claim 1, wherein the treatment layer further comprises at least one of a cover layer, a barrier layer, an anti-tarnish layer, and a coupling layer. ¦ 14. The surface-treated copper foil of claim 13, wherein the cover layer comprises copper. ¦ 15. The surface-treated copper foil of claim 13, wherein the barrier layer comprises one or more sub-layers wherein each sub-layer independently comprises a metal or alloy containing the metal, and the metal is selected from at least one of Ni, Zn, Cr, Co, Mo, Fe, Sn, and V. ¦ 16. The surface-treated copper foil of claim 13, wherein the anti-tarnish layer comprises chromium. ¦ 17. The surface-treated copper foil of claim 13, wherein the coupling layer includes silicon. ¦ 18. The surface-treated copper foil of claim 1, wherein the nodule layer comprises copper nodules. ¦ 19. A laminate comprising: a surface-treated copper foil and a resin layer in contact with a surface-treated side of the surface-treated copper foil;the surface-treated copper foil comprising, an electrodeposited copper foil including a drum side and a deposited side,a treatment layer disposed on one of the drum side and the deposited side, and the treatment layer providing the surface-treated side, wherein the treatment layer comprises a nodule layer, and wherein the surface-treated side exhibits a void volume (Vv) in a range of 0.1 to 0.9 μm3/μm2,wherein a combined hydrogen and oxygen content of the surface-treated copper foil is less than or equal to 300 ppm, and wherein the surface-treated copper foil has a nickel areal density in a range of 40 to 200 μg/dm2. ¦ 20. A device comprising, a circuit board comprising the surface-treated copper foil of claim 1 and a plurality of components mounted on the circuit board,wherein at least a first component and a second component of the plurality of components are electrically connected to each other through the surface-treated copper foil of the circuit board. | 1. A surface-treated copper foil comprising: an electrodeposited copper foil including a drum side and a deposited side, anda treatment layer disposed on one of the drum side and the deposited side, and the treatment layer providing a surface-treated side,wherein the treatment layer comprises a nodule layer and wherein the surface-treated side exhibits a void volume (Vv) in a range of 0.1 to 0.9 μm3/μm2 and,wherein a combined hydrogen and oxygen content of the surface-treated copper foil is in the range of 0 ppm and less than or equal to 300 ppm. | CPC_H01M | 4920040002439
16/541698 | US | P | Battery wiring module including a terminal accommodation portion | A housing is provided with a terminal accommodation portion accommodating a module-side terminal and having an opening through which the module-side terminal is introduced. The terminal accommodation portion includes a bottom portion and a third wall portion serving as an accommodation-side regulating portion that regulates displacement of the module-side terminal. A cover that seals the opening of the terminal accommodation portion includes first and second regulating wall portions serving as a cover-side regulating portion that regulates displacement of the module-side terminal at a different position from that of the bottom portion and the third wall portion. | 1. A battery wiring module comprising: a module-side terminal that is electrically connected to a bus bar that connects battery terminals of a plurality of battery cells to each other;a wire having one end connected to the module-side terminal; anda housing that accommodates the wire and the module-side terminal,wherein the housing is provided with a terminal accommodation portion accommodating the module-side terminal and having an opening through which the module-side terminal is introduced,the terminal accommodation portion includes an accommodation-side regulating portion that regulates displacement of the module-side terminal,a cover that seals the opening of the terminal accommodation portion includes a cover-side regulating portion that regulates displacement of the module-side terminal at a different position from that of the accommodation-side regulating portion, andthe module-side terminal passes through the terminal accommodation portion so that opposing ends of the module-side terminal in a direction along a longitudinal direction of the wire are disposed outside of the cover when the cover seals the opening of the terminal accommodation portion. ¦ 2. The following is an examiner's statement of reasons for allowance: the prior art fails to provide, teach or suggest the module-side terminal passes through the terminal accommodation portion so that opposing ends of the module-side terminal in a direction along a longitudinal direction of the wire are disposed outside of the cover when the cover seals the opening of the terminal accommodation portion. ¦ 3. A battery wiring module comprising: a module-side terminal that is electrically connected to a bus bar that connects battery terminals of a plurality of battery cells to each other;a wire having one end connected to the module-side terminal; anda housing that accommodates the wire and the module-side terminal,wherein the housing is provided with a terminal accommodation portion accommodating the module-side terminal and having a first opening through which the module-side terminal is introduced,the terminal accommodation portion includes an accommodation-side regulating portion that regulates displacement of the module-side terminal,a cover that seals the first opening of the terminal accommodation portion includes a cover-side regulating portion that regulates displacement of the module-side terminal at a different position from that of the accommodation-side regulating portion,wherein the housing includes the terminal accommodation portion that accommodates the module-side terminal, the terminal accommodation portion includes a second opening which is configured to expose a forefront end portion of the module-side terminal to an exterior, as well as the accommodation-side regulating portion that can abut the module-side terminal in an opening direction of the second opening, andthe cover includes the cover-side regulating portion that can abut the module-side terminal in a direction that intersects with the opening direction of the second opening. ¦ 4. The battery wiring module according to claim 3, wherein the cover is configured to be integral with the housing. ¦ 5. A battery wiring module comprising: a module-side terminal that is electrically connected to a bus bar that connects battery terminals of a plurality of battery cells to each other;a wire having one end connected to the module-side terminal; anda housing that accommodates the wire and the module-side terminal,wherein the housing is provided with a terminal accommodation portion accommodating the module-side terminal and having an opening through which the module-side terminal is introduced,the terminal accommodation portion includes an accommodation-side regulating portion that regulates displacement of the module-side terminal,a cover that seals the opening of the terminal accommodation portion includes a cover-side regulating portion that regulates displacement of the module-side terminal at a different Position from that of the accommodation-side regulating portion,wherein the terminal accommodation portion includes the accommodation-side regulating portion having a pin shape that extends from a bottom portion of the terminal accommodation portion and is configured to be inserted through a hole in the module-side terminal, and the cover includes the cover-side regulating portion that regulates the module-side terminal from slipping off of the accommodation-side regulating portion. ¦ 6. The battery wiring module according to claim 5, wherein the cover is configured to be integral with the housing. | 1. A battery wiring module comprising: a module-side terminal that is electrically connected to a bus bar that connects battery terminals of a plurality of battery cells to each other;a wire having one end connected to the module-side terminal; anda housing that accommodates the wire and the module-side terminal,wherein the housing is provided with a terminal accommodation portion accommodating the module-side terminal and having an opening through which the module-side terminal is introduced,the terminal accommodation portion includes an accommodation-side regulating portion that regulates displacement of the module-side terminal,a cover that seals the opening of the terminal accommodation portion includes a cover-side regulating portion that regulates displacement of the module-side terminal at a different position from that of the accommodation-side regulating portion, andthe module-side terminal passes through the terminal accommodation portion so that opposing ends of the module-side terminal in a direction along a longitudinal direction of the wire are disposed outside of the cover when the cover seals the opening of the terminal accommodation portion. | CPC_H01M | 4920040005157
16/540523 | US | P | Battery wiring module including a cover for an interconnecting portion | Provided is a battery wiring module that can suppress the occurrence of short circuits. The battery wiring module includes a module-side terminal that is configured to be electrically connected to a bus bar that connects battery terminals of a plurality of battery cells to each other, a wire having one end that is configured to be connected to the module-side terminal, and a housing that is configured to house the wire and the module-side terminal. The housing includes a terminal housing portion that is configured to house the module-side terminal, and a hole portion that is provided on a bottom portion of the terminal housing portion and interconnects an interior region and an exterior region of the terminal housing portion. The battery wiring module further includes a cover portion that has an insulating property and is configured to cover the hole portion. | 1. A battery wiring module comprising: a module-side terminal that is configured to be electrically connected to a bus bar that connects battery terminals of a plurality of battery cells to each other,a wire having one end that is configured to be connected to the module-side terminal, anda housing that is configured to house the wire and the module-side terminal, whereinthe housing includes a terminal housing portion that is configured to house the module-side terminal, the terminal housing portion including a bottom portion that includes an underside surface that extends underneath the module-side terminal,the housing includes an interconnection structure that is provided on the bottom portion of the terminal housing portion and that provides an opening through the underside surface so that the interconnection structure interconnects an interior region and an exterior region of the terminal housing portion, andthe battery wiring module further comprises a cover portion that has an insulating property and is configured to cover the interconnection structure. ¦ 2. The battery wiring module according to claim 1, wherein the cover portion includes a latch portion that maintains the cover portion in a condition covering the interconnection structure. ¦ 3. The battery wiring module according to claim 1, wherein the housing includes a lock portion configured to restrict movement of the module-side terminal in the terminal housing portion, and the interconnection structure that is formed at a position corresponding to the lock portion. ¦ 4. The battery wiring module according to claim 3, wherein the cover portion includes a latch portion that maintains the cover portion in a condition covering the interconnection structure. ¦ 5. The battery wiring module according to claim 1, wherein the cover portion is formed as a single piece with the housing. ¦ 6. The battery wiring module according to claim 5, wherein the cover portion includes a latch portion that maintains the cover portion in a condition covering the interconnection structure. ¦ 7. The battery wiring module according to claim 3, wherein the lock portion and the interconnection structure are arranged at positions that overlap with a battery cell that is adjacent to a battery cell that is connected, via a bus bar, to the module-side terminal that is restricted by the lock portion from moving in a direction in which the housing and the battery cells are stacked. ¦ 8. The battery wiring module according to claim 7, wherein the cover portion includes a latch portion that maintains the cover portion in a condition covering the interconnection structure. ¦ 9. The battery wiring module according to claim 5, wherein the cover portion is integrally connected to the housing by a hinge portion. ¦ 10. The battery wiring module according to claim 9, wherein the cover portion includes a latch portion that maintains the cover portion in a condition covering the interconnection structure. ¦ 11. A battery wiring module comprising: a module-side terminal that is configured to be electrically connected to a bus bar that connects battery terminals of a plurality of battery cells to each other,a wire having one end that is configured to be connected to the module-side terminal, anda housing that is configured to house the wire and the module-side terminal, whereinthe housing includes a terminal housing portion that is configured to house the module-side terminal, and an interconnecting portion that is provided on a bottom portion of the terminal housing portion and interconnects an interior region and an exterior region of the terminal housing portion,the housing includes a lock portion configured to restrict movement of the module-side terminal in the terminal housing portion, and the interconnecting portion that is formed at a position corresponding to the lock portion,the lock portion and the interconnecting portion are arranged at positions that overlap with a battery cell that is adjacent to a battery cell that is connected, via a bus bar, to the module-side terminal that is restricted by the lock portion from moving in a direction in which the housing and the battery cells are stacked, andthe battery wiring module further comprises a cover portion that has an insulating property and is configured to cover the interconnecting portion. ¦ 12. The battery wiring module according to claim 11, wherein the cover portion includes a latch portion that maintains the cover portion in a condition covering the interconnecting portion. | 1. A battery wiring module comprising: a module-side terminal that is configured to be electrically connected to a bus bar that connects battery terminals of a plurality of battery cells to each other,a wire having one end that is configured to be connected to the module-side terminal, anda housing that is configured to house the wire and the module-side terminal, whereinthe housing includes a terminal housing portion that is configured to house the module-side terminal, the terminal housing portion including a bottom portion that includes an underside surface that extends underneath the module-side terminal,the housing includes an interconnection structure that is provided on the bottom portion of the terminal housing portion and that provides an opening through the underside surface so that the interconnection structure interconnects an interior region and an exterior region of the terminal housing portion, andthe battery wiring module further comprises a cover portion that has an insulating property and is configured to cover the interconnection structure. | CPC_H01M | 4920040005159
16/582639 | US | P | Electrochemical cells having improved ionic conductivity | Electrochemical cells of the present disclosure may include one or more multilayered electrodes. One or both multilayered electrodes may be configured such that a second layer farther from the current collector has a higher resistance to densification than a first layer closer to the current collector. This may be achieved by including a plurality of non-active ceramic particles in the second layer. Accordingly, calendering of the electrode results in a greater compression of the first layer, and a beneficial porosity profile is created. This may improve the ionic conductivity of the electrode, as compared with known systems. | 1. An electrochemical cell comprising: a first electrode and a second electrode on opposing sides of a separator, the first electrode including an active material composite layered onto a current collector substrate;wherein the active material composite of the first electrode comprises: a first layer adjacent to and in contact with the current collector substrate, the first layer including a plurality of first active material particles;a second layer intermediate the first layer and the separator, the second layer including a plurality of second active material particles mixed with a plurality of non-active ceramic particles consisting of a non-active mesoporous or macroporous ceramic material, the ceramic particles collectively configured to provide conduction channels through the second layer into the first layer, wherein particle sizes of the second active material particles and of the non-active ceramic particles have a same order of magnitude, each one of the plurality of non-active ceramic particles consisting of a non-active ceramic material, such that the second layer is configured to have a higher pore volume fraction than the first layer. ¦ 2. The electrochemical cell of claim 1, the first layer having a first thickness and the second layer having a second thickness, wherein the first thickness is less than the second thickness. ¦ 3. The electrochemical cell of claim 1, wherein the non-active ceramic particles are 2% to 50% of the second layer, by volume. ¦ 4. The electrochemical cell of claim 3, wherein the non-active ceramic particles are at least 5% of the second layer, by volume. ¦ 5. The electrochemical cell of claim 1, wherein the non-active ceramic particles comprise alumina. ¦ 6. The electrochemical cell of claim 1, wherein the first electrode comprises an anode. ¦ 7. The electrochemical cell of claim 6, wherein the first active material particles are selected from the group consisting of hard carbons and silicon monoxide. ¦ 8. The electrochemical cell of claim 6 wherein the second active material particles comprise a graphitic carbon. ¦ 9. The electrochemical cell of claim 1, wherein a composition of the first active material particles is substantially identical to a composition of the second active material particles. ¦ 10. The electrochemical cell of claim 1, wherein the non-active ceramic particles have a surface area of 5 m2/g to 1500 m2/g. ¦ 11. An electrode comprising: an active material composite layered onto a current collector substrate,wherein the active material composite of the first electrode comprises: a first layer adjacent to and in contact with the current collector substrate, the first layer including a plurality of first active material particles;a second layer intermediate the first layer and a separator, the second layer including a plurality of second active material particles mixed with a plurality of non-active ceramic particles, each one of the plurality of non-active ceramic particles consisting of a non-active mesoporous or macroporous ceramic material configured to provide conduction channels through the second layer into the first layer, such that the second layer is configured to have a higher pore volume fraction than the first layer, and wherein the electrochemically inactive ceramic particles have particle sizes on a same order of magnitude as the second active material particles. ¦ 12. The electrode of claim 11, the first layer having a first thickness and the second layer having a second thickness, wherein the first thickness is less than the second thickness. ¦ 13. The electrode of claim 11, wherein the non-active ceramic particles are 2% to 50% of the second layer, by volume. ¦ 14. The electrode of claim 13, wherein the non-active ceramic particles are at least 5% of the second layer, by volume. ¦ 15. The electrode of claim 11, wherein the non-active ceramic particles comprise alumina. ¦ 16. The electrode of claim 11, wherein the electrode comprises an anode. ¦ 17. The electrode of claim 16, wherein the first active material particles are selected from the group consisting of hard carbons and silicon monoxide. ¦ 18. The electrode of claim 16, wherein the second active material particles comprise a graphitic carbon. ¦ 19. The electrode of claim 11, wherein a composition of the first active material particles is substantially identical to a composition of the second active material particles. ¦ 20. The electrode of claim 11, wherein the non-active ceramic particles have a surface area of 5 m2/g to 1500 m2/g. | 1. An electrochemical cell comprising: a first electrode and a second electrode on opposing sides of a separator, the first electrode including an active material composite layered onto a current collector substrate;wherein the active material composite of the first electrode comprises: a first layer adjacent to and in contact with the current collector substrate, the first layer including a plurality of first active material particles;a second layer intermediate the first layer and the separator, the second layer including a plurality of second active material particles mixed with a plurality of non-active ceramic particles consisting of a non-active mesoporous or macroporous ceramic material, the ceramic particles collectively configured to provide conduction channels through the second layer into the first layer, wherein particle sizes of the second active material particles and of the non-active ceramic particles have a same order of magnitude, each one of the plurality of non-active ceramic particles consisting of a non-active ceramic material, such that the second layer is configured to have a higher pore volume fraction than the first layer. | CPC_H01M | 4920040005168
16/422078 | US | P | Lithium cobalt oxide positive electrode material, method for preparing same, and lithium-ion secondary battery | The present application provides a lithium cobalt oxide positive electrode material, that is, a doped lithium cobalt oxide material: A general formula of doped lithium cobalt oxide is Li1+zCo1−x−yMaxMbyO2, where 0≤x≤0.01, 0≤y≤0.01, and −0.05≤z≤0.08; Ma is a doped monovalent element, and is at least one of Al, Ga, Hf, Mg, Sn, Zn, or Zr; and Mb is a doped polyvalent element, and is at least one of Ni, Mn, V, Mo, Nb, Cu, Fe, In, W, or Cr. Through substitutional doping of a monovalent element, mutation of a layered structure caused by lithium deintercalation is minimized. Through interstitial doping of a polyvalent element, oxidation of Co3+ is alleviated and delayed during charging. | 1. A lithium cobalt oxide positive electrode material, wherein the lithium cobalt oxide positive electrode material comprises doped lithium cobalt oxide, and a formula of a substance forming the doped lithium cobalt oxide is Li1+zCo1−x−yMaxMbyO2, wherein 0≤x≤0.01, 0≤y≤0.01, and −0.05≤z≤0.08;Ma is a doped monovalent element, and Ma is at least one of Al, Ga, Hf, Mg, Sn, Zn, or Zr;Mb is a doped polyvalent element, and Mb is at least one of Ni, Mn, V, Mo, Nb, Cu, Fe, In, W, or Cr; anda lattice of the doped lithium cobalt oxide comprises a main sheet formed of a cobalt-ion layer and an oxygen-ion layer and lithium-ion layers distributed on two sides of the main sheet, the main sheet further comprises the doped monovalent element Ma and the polyvalent element Mb, and the monovalent element Ma is used to substitute for a cobalt ion in the main sheet, wherein the polyvalent element Mb is filled between a cobalt-ion layer and an oxygen-ion layer of the main sheet. ¦ 2. The lithium cobalt oxide positive electrode material according to claim 1, wherein the polyvalent element Mb is located in a tetrahedral space formed with one cobalt ion and three oxygen ions on an oxygen-ion layer being vertices, or, the polyvalent element Mb is located in a tetrahedral space formed with one oxygen ion and three cobalt ions on a cobalt-ion layer being vertices. ¦ 3. The lithium cobalt oxide positive electrode material according to claim 1, wherein the monovalent element Ma and the main sheet are bonded through ionic bonding, the main sheet comprises an oxygen-ion layer, a cobalt-ion layer, and an oxygen-ion layer that are sequentially arranged, and the cobalt-ion layer is located between the two oxygen-ion layers. ¦ 4. The lithium cobalt oxide positive electrode material according to claim 1, wherein a variation range of a c-axis size of a lattice of the lithium cobalt oxide positive electrode material is 14.055 Å to 14.095 Å. ¦ 5. The lithium cobalt oxide positive electrode material according to claim 1, wherein 0.0005≤x≤0.005. ¦ 6. The lithium cobalt oxide positive electrode material according to claim 1, wherein 0.0005≤y≤0.005. ¦ 7. The lithium cobalt oxide positive electrode material according to claim 1, wherein 0.01≤z≤0.03. ¦ 8. The lithium cobalt oxide positive electrode material according to claim 1, wherein the lithium cobalt oxide positive electrode material further comprises a surface coating layer covering the doped lithium cobalt oxide, the surface coating layer comprises an inorganic solid electrolytic material, and a formula of the inorganic solid electrolytic material is Liγ1Mcγ2Oγ3, wherein Mc is at least one of Ti, Zr, Hf, La, Nb, In, W, Ta, Ba, Te, Y, or Sb, γ1, γ2, and γ3 are any positive numbers that satisfy a formula γ1+A*γ2=2*γ3, and A is a valence of Mc. ¦ 9. The lithium cobalt oxide positive electrode material according to claim 1, wherein the lithium cobalt oxide positive electrode material further comprises a surface coating layer covering the doped lithium cobalt oxide, the surface coating layer comprises a high-voltage active material, and a formula of the high-voltage active material is Liγ1Mcγ2Oγ3, wherein Mc is at least one of Cr, Co, Ni, Cu, Mn, or P, γ1, γ2, and γ3 are any positive numbers that satisfy a formula γ1+A*γ2=2*γ3, and A is a valence of Mc. | 1. A lithium cobalt oxide positive electrode material, wherein the lithium cobalt oxide positive electrode material comprises doped lithium cobalt oxide, and a formula of a substance forming the doped lithium cobalt oxide is Li1+zCo1−x−yMaxMbyO2, wherein 0≤x≤0.01, 0≤y≤0.01, and −0.05≤z≤0.08;Ma is a doped monovalent element, and Ma is at least one of Al, Ga, Hf, Mg, Sn, Zn, or Zr;Mb is a doped polyvalent element, and Mb is at least one of Ni, Mn, V, Mo, Nb, Cu, Fe, In, W, or Cr; anda lattice of the doped lithium cobalt oxide comprises a main sheet formed of a cobalt-ion layer and an oxygen-ion layer and lithium-ion layers distributed on two sides of the main sheet, the main sheet further comprises the doped monovalent element Ma and the polyvalent element Mb, and the monovalent element Ma is used to substitute for a cobalt ion in the main sheet, wherein the polyvalent element Mb is filled between a cobalt-ion layer and an oxygen-ion layer of the main sheet. | CPC_H01M | 4920040005174
16/707831 | US | P | Lithium-ion battery, battery module, battery pack, and automobile | The present invention provides a lithium-ion battery, including: a housing and a separator located inside the housing, where the separator separates internal space of the housing into a plurality of accommodation cavities, battery core sets are disposed inside the accommodation cavities, the battery core sets each include at least one pole shank, and the battery core sets are connected in series; and at least one separator is provided with a liquid injection hole, and the liquid injection hole is used to connect two adjacent accommodation cavities on two sides of the separator; and a block mechanism, where the block mechanism is located inside the housing, the block mechanism enables the liquid injection hole to be in a predetermined state, and the predetermined state includes an open state and a closed state. The battery provided in the present invention ensures isolation and safety of each battery core set while facilitating liquid injection. | 1. A lithium-ion battery, comprising: a housing and at least one separator located inside the housing, wherein the separator separates an internal space of the housing into a plurality of accommodation cavities; at least two or more battery core sets disposed inside corresponding accommodation cavities and connected in series, wherein the battery core sets each comprise at least one pole shank; at least one separator including a liquid injection hole for electrolyte passage, and connecting two adjacent accommodation cavities on two opposite sides of the separator; and a block mechanism inside the housing, wherein the block mechanism for opening and closing the liquid injection hole, wherein when the block mechanism is in a first situation, the liquid injection hole is open, when the block mechanism is in a second situation, the liquid injection hole is closed, and the block mechanism switches between the first situation and the second situation,wherein in the first situation, the block mechanism is located at a first position in the housing; and in the second situation, the block mechanism is located at a second position in the housing; wherein the separator is provided with a block mechanism placement space, the block mechanism is located inside the block mechanism placement space, the first position and the second position are formed in the block mechanism placement space, and the block mechanism moves between the first position and the second position under an external force; when the block mechanism is located at the first position, the liquid injection hole is open, the two adjacent accommodation cavities are connected through the liquid injection hole; and when the block mechanism is located at the second position, the block mechanism closes the liquid injection hole, the liquid injection hole is closed, and connection between the two adjacent accommodation cavities through the liquid injection hole is blocked,and,wherein the external force is at least one selected from the group comprising gravity, electromagnetic, inertial, or thermal forces. ¦ 2. The lithium-ion battery according to claim 1, wherein before or during liquid injection of the lithium-ion battery, the block mechanism is in the first situation and the liquid injection hole is open and the two adjacent accommodation cavities on the two sides of the separator are connected through the liquid injection hole; and after the liquid injection of the lithium-ion battery, the block mechanism switches from the first situation to the second situation, the block mechanism closes the liquid injection hole and the liquid injection hole is closed. ¦ 3. The lithium-ion battery according to claim 1, wherein the housing comprises a housing body with an opening on an end portion and a cover plate disposed at the opening of the housing body, the opening is located on the end portion of the housing along a first direction, and the cover plate is provided with a liquid injection channel; and the separator separates the internal space of the housing along the first direction into the plurality of accommodation cavities, and the battery core sets are arranged along the first direction and connected in series, wherein each battery core set comprises a first electrode lead-out part and a second electrode lead-out part leading out a current, and a first electrode lead-out part and a second electrode lead-out part of at least one battery core set are arranged along the first direction on two opposite sides of the battery core set respectively; and a length direction of the battery core set extends along the first direction, wherein the first direction is a length direction of the lithium-ion battery. ¦ 4. The lithium-ion battery according to claim 1, wherein the battery comprises a battery core connector, and the battery core sets are connected in series by using the battery core connector, wherein the two adjacent battery core sets are connected in series by using the battery core connector, and the battery core connector passes through the separator between the two adjacent battery core sets, wherein the battery core connector and the separator are integrally formed, wherein the battery core connector comprises a copper connection portion and an aluminum connection portion that is connected to the copper connection portion, and a connection position between the copper connection portion and the aluminum connection portion locates in the separator. ¦ 5. The lithium-ion battery according to claim 1, wherein the housing is a metal housing, the battery further comprises an isolating film, the isolating film is located between the housing and the battery core sets, and the isolating film and the separator form the accommodation cavities, wherein the housing is a metal housing, the battery further comprises an isolating bag, the battery core sets are located inside the isolating bag, and the separator separates internal space of the isolating bag into a plurality of accommodation cavities. ¦ 6. A lithium-ion battery, comprising: a housing; at least one separator, wherein the separator is located inside the housing, and the separator separates an internal space of the housing into a plurality of accommodation cavities; at least two or more battery core sets, wherein the battery core sets are disposed inside the accommodation cavities and connected in series, the battery core set comprises at least one pole shank, at least one separator including a liquid injection hole for allowing an electrolyte passage, and connecting two adjacent accommodation cavities on two opposite sides of the separator; and a block mechanism at least partially located in the liquid injection hole, and the block mechanism closes the liquid injection hole, to block connection between the two adjacent accommodation cavities through the liquid injection hole, wherein at least one separator comprises a block mechanism placement space, the block mechanism is located inside the block mechanism placement space, a first position and a second position are formed in the block mechanism placement space for accommodating the block mechanism, the block mechanism is located at the second position, and the block mechanism switches from the second position to the first position or from first position to the second position under an external force, andwherein the block mechanism placement space and the liquid injection hole are cross-arranged, the liquid injection hole is separated by the block mechanism placement space into a first liquid injection hole and a second liquid injection hole, and the first liquid injection hole and the second liquid injection hole are connected with the block mechanism placement space, wherein the block mechanism is sheet provided with a nick that is broken under a preset pressure. ¦ 7. The lithium-ion battery according to claim 6, wherein a plurality of separators are disposed inside the housing, each separator is disposed between two adjacent battery core sets, the plurality of separators separate the internal space of the housing into a plurality of accommodation cavities, and each accommodation cavity comprises at least one battery core set. ¦ 8. The lithium-ion battery according to claim 6, wherein the housing comprises a housing body with an opening on an end portion and a cover plate disposed at the opening of the housing body, the opening is located on the end portion of the housing along a first direction, and the cover plate comprises a liquid injection channel; and the separator separates the internal space of the housing along the first direction into the plurality of accommodation cavities, and the battery core sets are arranged along the first direction and connected in series. ¦ 9. The lithium-ion battery according to claim 6, wherein each battery core set comprises a first electrode lead-out part and a second electrode lead-out part leading out a current, and a first electrode lead-out part and a second electrode lead-out part of at least one battery core set are arranged along the first direction on two opposite sides of the battery core set respectively; and a length direction of the battery core set extends along the first direction, wherein the first direction is a length direction of the lithium-ion battery, the lithium-ion battery is roughly rectangular, the lithium-ion battery has a length, a height, and a depth, the length is greater than the height, the height is greater than the depth, and the length of the lithium-ion battery is 400 to 2500 mm. ¦ 10. The lithium-ion battery according to claim 6, wherein the battery comprises a battery core connector, and the battery core sets are connected in series by using the battery core connector, wherein the two adjacent battery core sets are connected in series by using the battery core connector, and the battery core connector passes through the separator between the two adjacent battery core sets, wherein the battery core connector and the separator are integrally formed. ¦ 11. The lithium-ion battery according to claim 10, wherein the battery core connector comprises a copper connection portion and an aluminum connection portion that is connected to the copper connection portion, and a connection position between the copper connection portion and the aluminum connection portion is inside the separator. ¦ 12. The lithium-ion battery according to claim 6, wherein the housing is a metal housing, the battery further comprises an isolating film, the isolating film is located between the housing and the battery core sets, and the isolating film and the separator form the accommodation cavities. ¦ 13. A battery module, comprising a plurality of lithium-ion batteries according to claim 1. ¦ 14. A battery pack, comprising a plurality of battery modules according to claim 13. ¦ 15. An automobile, comprising the battery pack according to claim 14. | 1. A lithium-ion battery, comprising: a housing and at least one separator located inside the housing, wherein the separator separates an internal space of the housing into a plurality of accommodation cavities; at least two or more battery core sets disposed inside corresponding accommodation cavities and connected in series, wherein the battery core sets each comprise at least one pole shank; at least one separator including a liquid injection hole for electrolyte passage, and connecting two adjacent accommodation cavities on two opposite sides of the separator; and a block mechanism inside the housing, wherein the block mechanism for opening and closing the liquid injection hole, wherein when the block mechanism is in a first situation, the liquid injection hole is open, when the block mechanism is in a second situation, the liquid injection hole is closed, and the block mechanism switches between the first situation and the second situation,wherein in the first situation, the block mechanism is located at a first position in the housing; and in the second situation, the block mechanism is located at a second position in the housing; wherein the separator is provided with a block mechanism placement space, the block mechanism is located inside the block mechanism placement space, the first position and the second position are formed in the block mechanism placement space, and the block mechanism moves between the first position and the second position under an external force; when the block mechanism is located at the first position, the liquid injection hole is open, the two adjacent accommodation cavities are connected through the liquid injection hole; and when the block mechanism is located at the second position, the block mechanism closes the liquid injection hole, the liquid injection hole is closed, and connection between the two adjacent accommodation cavities through the liquid injection hole is blocked,and,wherein the external force is at least one selected from the group comprising gravity, electromagnetic, inertial, or thermal forces. | CPC_H01M | 4920040005207
16/747968 | US | P | Method and system for managing the usage of a plurality of battery units to power an electric vehicle | The invention provides a method and system for managing the usage of a plurality of battery units (102a-102n) to power an electric vehicle using a computer-controlled electric circuit (110). To start with, a computer (104) selects two or more battery units from a plurality of battery units to form a series connection as the initial set of battery units to power the electric vehicle. The computer (104) then identifies one or more battery units from the initial set of battery units to be replaced based on a pre-determined discharge level, a malfunction or a disconnection of the one or more battery units. The computer (104) then identifies one or more replacement battery units and hands over energy flow from the one or more battery units to be replaced to the one or more replacement battery units by controlling a plurality of relay switches (112a-112n) in an iterative/recursive manner. | 1. A method for managing the usage of a plurality of battery units (102a-102n) to power an electric vehicle using a computer-controlled electric circuit (110) including a plurality of relay switches (112a-112n), the method comprising: determining, by one or more computer processors (108), at least one battery unit of an initial set of battery units to be replaced based on a status of the at least one battery unit, wherein the initial set comprises at least two battery units of the plurality of battery units connected in series;in response to the determining, identifying, by one or more computer processors (108), at least one replacement battery unit of the plurality of battery units (102a-102n) for handing over energy flow from the at least one battery unit to be replaced to the at least one replacement battery unit, wherein the handing over comprises: controlling, by one or more computer processors (108), operations of at least one relay switch of the plurality of relay switches (112a-112n) of the electric circuit (110) to engage/connect the at least one replacement battery unit in series with the initial set of battery units and to then disengage/disconnect the at least one battery unit to be replaced from the initial set of battery units,wherein controlling the operations of the at least one relay switch is done in an iterative/recursive manner for: engaging/connecting, by one or more computer processors (108), a remaining replacement battery unit of the at least one replacement battery units in series with remaining battery units of the initial set of battery units; anddisengaging/disconnecting, by one or more computer processors (108), a remaining battery unit to be replaced from the remaining battery units of the initial set of battery units. ¦ 2. The method as claimed in claim 1 comprises, selecting, by one or more computer processors (108), the at least two battery units to form the initial set of battery units, wherein, the at least two battery units are selected based on a charge level and a serial number of the at least two battery units. ¦ 3. The method as claimed in claim 1, wherein a status of the at least one battery unit comprises at least one of, the at least one battery unit reaching a pre-determined discharge level, a malfunction of the at least one battery unit, and a disconnection of the at least one battery unit. ¦ 4. The method as claimed in claim 1, wherein at least one battery unit having the highest charge level and the lowest serial number is identified from the plurality of battery units (102a-102n) for replacing the at least one battery unit to be replaced from the initial set of battery units. ¦ 5. The method as claimed in claim 1, wherein the handing over further comprises charging at least one battery unit using one of an external power source, and a regenerative braking system. ¦ 6. The method as claimed in claim 5, wherein the at least one battery unit having the lowest charge level and the highest serial number is selected from the plurality of battery units (102a-102n) for charging. ¦ 7. A system (100) for managing the usage of a plurality of battery units (102a-102n) to power an electric vehicle using a computer-controlled electric circuit (110) including a plurality of relay switches (112a-112n), the system (100) comprising: a memory (106);one or more computer processors (108) communicatively coupled to the memory, the one or more computer processors (108) configured to: determine at least one battery unit of an initial set of battery units to be replaced based on a status of the at least one battery unit, wherein the initial set comprises at least two battery units of the plurality of battery units (102a-102n) connected in series;in response to the determining, identify at least one replacement battery unit of the plurality of battery units (102a-102n) for handing over energy flow from the at least one battery unit to be replaced to the at least one replacement battery unit, wherein the one or more computer processors (108) are further configured to: control operations of at least one relay switch of the plurality of relay switches (112a-112n) of the electric circuit (110) to engage/connect the at least one replacement battery unit in series with the initial set of battery units and to then disengage/disconnect the at least one battery unit to be replaced from the initial set of battery units,wherein the one or more computer processors (108) are configured to control the operations of the at least one relay switch is done in an iterative/recursive manner for:engaging/connecting a remaining replacement battery unit of the at least one replacement battery units in series with remaining battery units of the initial set of battery units; anddisengaging/disconnecting a remaining battery unit to be replaced from the remaining battery units of the initial set of battery units. ¦ 8. The system as claimed in claim 7, wherein the one or more computer processors (108) are configured to select the at least two battery units to form the initial set of battery units, wherein, the at least two battery units are selected based on a charge level and a serial number of the at least two battery units. ¦ 9. The system as claimed in claim 7, wherein a status of the at least one battery unit comprises at least one of, the at least one battery unit reaching a pre-determined discharge level, a malfunction of the at least one battery unit, and a disconnection of the at least one battery unit. ¦ 10. The system as claimed in claim 7, wherein the at least one replacement battery unit having the highest charge level and the lowest serial number is identified from the plurality of battery units (102a-102n) for replacing the at least one battery unit to be replaced from the initial set of battery units. ¦ 11. The system as claimed in claim 7, wherein the one or more computer processors (108) are further configured to charge at least one battery unit using one of an external power source, and a regenerative braking system. ¦ 12. The system as claimed in claim 11, wherein the at least one battery unit having the lowest charge level and the highest serial number is selected from the plurality of battery units (102a-102n) for charging. | 1. A method for managing the usage of a plurality of battery units (102a-102n) to power an electric vehicle using a computer-controlled electric circuit (110) including a plurality of relay switches (112a-112n), the method comprising: determining, by one or more computer processors (108), at least one battery unit of an initial set of battery units to be replaced based on a status of the at least one battery unit, wherein the initial set comprises at least two battery units of the plurality of battery units connected in series;in response to the determining, identifying, by one or more computer processors (108), at least one replacement battery unit of the plurality of battery units (102a-102n) for handing over energy flow from the at least one battery unit to be replaced to the at least one replacement battery unit, wherein the handing over comprises: controlling, by one or more computer processors (108), operations of at least one relay switch of the plurality of relay switches (112a-112n) of the electric circuit (110) to engage/connect the at least one replacement battery unit in series with the initial set of battery units and to then disengage/disconnect the at least one battery unit to be replaced from the initial set of battery units,wherein controlling the operations of the at least one relay switch is done in an iterative/recursive manner for: engaging/connecting, by one or more computer processors (108), a remaining replacement battery unit of the at least one replacement battery units in series with remaining battery units of the initial set of battery units; anddisengaging/disconnecting, by one or more computer processors (108), a remaining battery unit to be replaced from the remaining battery units of the initial set of battery units. | CPC_H01M | 4920040005211
16/746697 | US | P | Materials with extremely durable intercalation of lithium and manufacturing methods thereof | Composites of silicon and various porous scaffold materials, such as carbon material comprising micro-, meso- and/or macropores, and methods for manufacturing the same are provided. The compositions find utility in various applications, including electrical energy storage electrodes and devices comprising the same. | 1. A process for preparing silicon-carbon composite particles, the process comprising: a. providing a porous carbon framework comprising micropores, wherein the porous carbon framework comprises particles with a Dv,50 of 1 to 1000 microns;b. heating the porous carbon framework at an elevated temperature in the presence of a silicon-containing gas, thereby impregnating silicon within the micropores of the porous carbon framework to provide a silicon-carbon composite; andc. performing a particle size reduction of the silicon-carbon composite to provide silicon-carbon composite particles,wherein the silicon-carbon composite particles have a nitrogen-inaccessible volume ranging from 0.05 to 0.5 cm3/g. ¦ 2. The process according to claim 1, wherein the silicon impregnated within the micropores of the porous carbon framework is nano sized. ¦ 3. The process according to claim 1, wherein the porous carbon framework comprises pyrolyzed carbon material. ¦ 4. The process according to claim 1, wherein the porous carbon framework comprises pyrolyzed and activated carbon material. ¦ 5. The process according to claim 1, wherein the particle size reduction is performed by jet milling. ¦ 6. The process according to claim 5, wherein the jet milling is performed in the presence of nitrogen gas. ¦ 7. The process according to claim 1, wherein the elevated temperature is between 300 and 900° C. ¦ 8. The process according to claim 1, wherein the porous carbon framework comprises a pore volume greater than 0.5 cm3/g. ¦ 9. The process according to claim 1, wherein the porous carbon framework comprises a surface area greater than 500 m2/g. ¦ 10. The process according to claim 1, wherein the porous carbon framework comprises a surface area greater than 750 m2/g. ¦ 11. The process according to claim 1, wherein the silicon-carbon composite particles comprise pores, and a majority of the pores have a diameter of 5 nm or lower. ¦ 12. The process according to claim 1, wherein the Dv,50 of the silicon-carbon composite particles ranges from 5 nm to 20 microns. ¦ 13. The process according to claim 1, wherein the Dv,50 of the silicon-carbon composite particles is greater than 20 microns. ¦ 14. The process according to claim 1, wherein a Dv,0 of the silicon-carbon composite particles ranges from 1 nm to 5 microns. ¦ 15. The process according to claim 1, wherein a Dv,0 of the silicon-carbon composite particles is greater than 5 um. ¦ 16. The process according to claim 1, wherein a Dv,100 of the silicon-carbon composite particles ranges from 8 nm to 100 microns. ¦ 17. The process according to claim 1, wherein a Dv,100 of the silicon-carbon composite particles is greater than 100 microns. ¦ 18. The process according to claim 1, wherein an silicon content of the silicon-carbon composite particles ranges from 5% to 95% by weight. ¦ 19. The process according to claim 1, wherein an oxygen content of the silicon-carbon composite particles is less than 10% by weight. ¦ 20. The process according to claim 1, wherein the porous carbon framework is heated in a fluidized bed reactor. ¦ 21. The process according to claim 1, wherein the porous carbon framework further comprises mesopores. | 1. A process for preparing silicon-carbon composite particles, the process comprising: a. providing a porous carbon framework comprising micropores, wherein the porous carbon framework comprises particles with a Dv,50 of 1 to 1000 microns;b. heating the porous carbon framework at an elevated temperature in the presence of a silicon-containing gas, thereby impregnating silicon within the micropores of the porous carbon framework to provide a silicon-carbon composite; andc. performing a particle size reduction of the silicon-carbon composite to provide silicon-carbon composite particles,wherein the silicon-carbon composite particles have a nitrogen-inaccessible volume ranging from 0.05 to 0.5 cm3/g. | CPC_H01M | 4920039005658
16/591416 | US | P | Monoblocs and monobloc batteries | Monobloc batteries include compartments containing cells. Terminals extend into the compartments and are electrically connected with the cells via tabs. The tabs are folded to form bent stacks and include openings in partial registration with each other. The terminals extend through the openings and are secured to the tabs. The terminals are off-center relative to the compartments to preserve space for the bent stacks. | 1. A monobloc comprising: an outer case;a lid sealed with the outer case, the outer case including inner parallel walls extending from a base thereof to the lid to define compartments, and adjacent pairs of the walls being separated by a common span;terminals secured to and extending away from opposite sides of the lid such that each of the terminals extends into one of the compartments and also away from an exposed surface of the lid, each of the terminals being positioned adjacent to one of the walls of a corresponding one of the compartments such that the terminal is closer to the one of the walls relative to the other of the walls of the corresponding compartment and not centered within the span between the one and the other of the walls; anda cell in each of the compartments including electrodes and tabs, the tabs extending toward the lid, the tabs defining openings that pass through the tabs, the tabs being folded together to form a bent stack such that the openings are at least partially aligned, and one of the terminals extending through the openings to electrically connect the electrodes with the one of the terminals. ¦ 2. The monobloc of claim 1, wherein each of the terminals defines a platform in contact with a corresponding one of the tabs. ¦ 3. The monobloc of claim 1 further comprising mechanical fasteners securing the terminals to the lid. ¦ 4. The monobloc of claim 3, wherein the tabs are clamped between platforms defined by the terminals and some of the mechanical fasteners. ¦ 5. The monobloc of claim 1 further comprising bus bars outside the outer case and lid interconnecting the terminals. ¦ 6. The monobloc of claim 5 further comprising mechanical fasteners securing the bus bars to the terminals and spacing the bus bars away from the exposed surface of the lid. ¦ 7. The monobloc of claim 1 further comprising valves secured to the lid and in fluid communication with the compartments. ¦ 8. The monobloc of claim 1, wherein the cells include negative electrodes and positive electrodes. ¦ 9. The monobloc of claim 1, wherein each of the terminals is a threaded fastener. ¦ 10. A monobloc battery comprising: a housing; anda plurality of the monoblocs of claim 1 electrically connected together and contained within the housing. ¦ 11. The monobloc battery of claim 10, wherein the housing defines openings for electrical connections between the monoblocs. ¦ 12. The monobloc battery of claim 10, wherein a collective voltage output of the plurality is 12V, 24V, or 48V. | 1. A monobloc comprising: an outer case;a lid sealed with the outer case, the outer case including inner parallel walls extending from a base thereof to the lid to define compartments, and adjacent pairs of the walls being separated by a common span;terminals secured to and extending away from opposite sides of the lid such that each of the terminals extends into one of the compartments and also away from an exposed surface of the lid, each of the terminals being positioned adjacent to one of the walls of a corresponding one of the compartments such that the terminal is closer to the one of the walls relative to the other of the walls of the corresponding compartment and not centered within the span between the one and the other of the walls; anda cell in each of the compartments including electrodes and tabs, the tabs extending toward the lid, the tabs defining openings that pass through the tabs, the tabs being folded together to form a bent stack such that the openings are at least partially aligned, and one of the terminals extending through the openings to electrically connect the electrodes with the one of the terminals. | CPC_H01M | 4920038006075
16/723174 | US | P | Electrical feedthroughs for battery housings | Electrical feedthroughs for battery housings are presented. The electrical feedthroughs include a connector, a ceramic insulator, and a terminal. A first seal couples the connector to the ceramic insulator via a first braze alloy. A second seal couples the ceramic insulator to the terminal via a second braze alloy. The electrical feedthroughs can also include a spacer. A first seal couples the connector to the ceramic insulator; a second seal couples the ceramic insulator to the spacer; and the third seal couples the spacer to the terminal. The first seal, the second seal, and the third seal include, respectively, a first braze alloy, a second braze alloy, and a third braze alloy. | 1. An electrical feedthrough comprising: a ceramic insulator;a connector for coupling the ceramic insulator to a housing; wherein the connector comprises a cylindrical body with a central opening for receiving the ceramic insulator, the connector further comprising a lip surrounding the cylindrical body, the lip comprising an inner surface for bonding to the housing;wherein the housing has a thickness that is less than a thickness of the connector;a terminal disposed within the ceramic insulator;a spacer disposed between the ceramic insulator and the terminal;a first seal coupling the ceramic insulator to the connector, the first seal formed from a first braze alloy capable of bonding the ceramic insulator and the connector;a second seal coupling the ceramic insulator to the spacer, the second seal formed from a second braze alloy capable of bonding the ceramic insulator and the spacer; anda third seal coupling the terminal to the spacer, the third seal formed from a third braze alloy capable of bonding the terminal and the spacer. ¦ 2. The electrical feedthrough of claim 1, wherein the connector is formed of an iron-cobalt-nickel alloy. ¦ 3. The electrical feedthrough of claim 1, wherein the terminal comprises an aluminum alloy. ¦ 4. The electrical feedthrough of claim 1, wherein the spacer comprises an iron-cobalt-nickel alloy. ¦ 5. The electrical feedthrough of claim 1, wherein the first braze alloy, the second braze alloy, and the third braze alloy comprise a gold alloy having alloying elements not exceeding 50 weight percent in total. ¦ 6. The electrical feedthrough of claim 1, wherein the connector, the terminal, the spacer, or combinations thereof, have at least corresponding portions that are coated with a nickel layer. ¦ 7. The electrical feedthrough of claim 6, wherein a gold layer is disposed over the nickel layer or portions thereof. ¦ 8. The electrical feedthrough of claim 1, wherein the terminal is electrically connected to a battery. ¦ 9. A battery comprising: a set of layers comprising a cathode layer, an anode layer, and a separator layer disposed between the cathode layer and the anode layer;an enclosure enclosing the set of layers;a feedthrough comprising: a ceramic insulator;a connector for coupling the ceramic insulator to a housing; wherein the connector comprises a cylindrical body with a central opening for receiving the ceramic insulator, the connector further comprising a lip surrounding the cylindrical body, the lip comprising an inner surface for bonding to the housing;wherein the housing has a thickness that is less than a thickness of the connector;a terminal disposed within the ceramic insulator;a spacer disposed between the ceramic insulator and the terminal;a first seal coupling the ceramic insulator to the connector, the first seal formed from a first braze alloy capable of bonding the ceramic insulator and the connector;a second seal coupling the ceramic insulator to the spacer, the second seal formed from a second braze alloy capable of bonding the ceramic insulator and the spacer; anda third seal coupling the terminal to the spacer, the third seal formed from a third braze alloy capable of bonding the terminal and the spacer. ¦ 10. The battery of claim 9, wherein the connector is formed of an iron-cobalt-nickel alloy. ¦ 11. The battery of claim 9, wherein the terminal comprises an aluminum alloy. ¦ 12. The battery of claim 9, wherein the spacer comprises an iron-cobalt-nickel alloy. ¦ 13. The battery of claim 9, wherein the first braze alloy, the second braze alloy, and the third braze alloy comprise a gold alloy having alloying elements not exceeding 50 weight percent in total. ¦ 14. The battery of claim 9, wherein the connector, the terminal, the spacer, or combinations thereof, have at least corresponding portions that are coated with a nickel layer. ¦ 15. The battery of claim 14, wherein a gold layer is disposed over the nickel layer or portions thereof. ¦ 16. A method for manufacturing a feedthrough, the method comprising: coupling a ceramic insulator to a housing using a connector, wherein the connector comprises a cylindrical body with a central opening for receiving the ceramic insulator, the connector further comprising a lip surrounding the cylindrical body, the lip comprising an inner surface for bonding to the housing, wherein the housing has a thickness that is less than a thickness of the connector;disposing a terminal within the ceramic insulator;disposing a spacer between the ceramic insulator and the terminal;coupling the ceramic insulator to the connector using a first seal, the first seal formed from a first braze alloy capable of bonding the ceramic insulator and the connector;coupling the ceramic insulator to the spacer using a second seal, the second seal formed from a second braze alloy capable of bonding the ceramic insulator and the spacer; andcoupling the terminal to the spacer using a third seal, the third seal formed from a third braze alloy capable of bonding the terminal and the spacer. ¦ 17. The method of claim 16, wherein the connector is formed of an iron-cobalt-nickel alloy. ¦ 18. The method of claim 16, wherein the terminal comprises an aluminum alloy. ¦ 19. The method of claim 16, wherein the spacer comprises an iron-cobalt-nickel alloy. ¦ 20. The method of claim 16, wherein the first braze alloy, the second braze alloy, and the third braze alloy comprise a gold alloy having alloying elements not exceeding 50 weight percent in total. | 1. An electrical feedthrough comprising: a ceramic insulator;a connector for coupling the ceramic insulator to a housing; wherein the connector comprises a cylindrical body with a central opening for receiving the ceramic insulator, the connector further comprising a lip surrounding the cylindrical body, the lip comprising an inner surface for bonding to the housing;wherein the housing has a thickness that is less than a thickness of the connector;a terminal disposed within the ceramic insulator;a spacer disposed between the ceramic insulator and the terminal;a first seal coupling the ceramic insulator to the connector, the first seal formed from a first braze alloy capable of bonding the ceramic insulator and the connector;a second seal coupling the ceramic insulator to the spacer, the second seal formed from a second braze alloy capable of bonding the ceramic insulator and the spacer; anda third seal coupling the terminal to the spacer, the third seal formed from a third braze alloy capable of bonding the terminal and the spacer. | CPC_H01M | 4920038006080
16/707837 | US | P | Battery, battery module, battery pack and electric vehicle | A battery includes a case and a battery core assembly disposed in the case, the battery core assembly includes a plurality of battery core groups and an receiving space holding the plurality of battery core groups, the battery core groups are connected in series, and the battery core group includes at least one battery core; a separator plate is disposed between at least two adjacent battery core groups, the separator plate divides the receiving space into a plurality of receiving cavities, each of the receiving cavities holds one or more battery core groups, and a cavity wall of the receiving cavity comprised by a connection of the separator plate and a separation membrane; and the battery further includes a liquid injection channel and the liquid injection channel in a sealed state, the liquid injection channel is disposed on at least one of the separation membranes and the separator plates. | 1. A battery, comprising a case and a battery core assembly disposed in the case, wherein the battery core assembly comprises: a plurality of battery core groups and a receiving space holding the plurality of battery core groups, the battery core groups are connected in series, and the battery core groups each comprise at least one battery core;a separator plate is disposed between at least two adjacent battery core groups, the separator plate divides the receiving space into a plurality of receiving cavities, each of the receiving cavities holds one or more battery core groups;a cavity wall of the receiving cavity comprised by a connection of a separator plate and a separation membrane; anda liquid injection channel in a sealed state, wherein the liquid injection channel is disposed on at least one of the separation membranes and separator plates. ¦ 2. The battery according to claim 1, wherein before the battery core assembly is located in the case, at least one of the liquid injection channel is in an open state and the electrolyte is injected into at least one of the receiving cavities through the liquid injection channel on the receiving cavity. ¦ 3. The battery according to claim 1, wherein a sealing portion is disposed in the liquid injection channel, and the sealing portion seals the liquid injection channel. ¦ 4. The battery according to claim 1, wherein the battery core assembly comprises a plurality of battery core groups, the separator plate is disposed between two adjacent battery core groups, and each of the receiving cavities holds one battery core group. ¦ 5. The battery according to claim 1, wherein the separation membrane is located between the battery core groups and the case, and the separation membrane is connected to the separator plate in a sealed manner to form a sealed receiving cavity; wherein the sealed receiving cavity is defined by a tubular separation membrane with openings at two ends and separator plates sealed at the openings. ¦ 6. The battery according to claim 1, wherein the battery core assembly comprises a separation membrane bag, the separator plates and battery core groups located in the separation membrane bag, the separator plates are connected to the separation membrane bag in a sealed manner to divide the separation membrane bag into a plurality of receiving cavities; and each of the receiving cavities comprises a battery core group. ¦ 7. The battery according to claim 1, wherein the liquid injection channel is disposed on the separator plate, and the liquid injection channel is configured to inject the electrolyte into a receiving cavity. ¦ 8. The battery according to claim 7, wherein the separator plate is located between two adjacent battery core groups, and the liquid injection channel is configured to inject the electrolyte into at least one of the two battery core groups on two sides of the separator plate; wherein the separator plate further comprises side surfaces facing the receiving cavity and a circumferential surface facing the case; and the liquid injection channel further comprises a liquid inlet and a liquid outlet connected with each other, the liquid inlet of the liquid injection channel is disposed on the circumferential surface of the separator plate, and the liquid outlet of the liquid injection channel is disposed on the side surface of the separator plate. ¦ 9. The battery according to claim 8, wherein the separator plate comprises two side surfaces, the liquid inlet disposed on the circumferential surface of the separator plate, and the liquid outlet disposed on one of the two side surfaces of the separator plate, or the liquid outlet is disposed on each of the two side surfaces of the separator plate. ¦ 10. The battery according to claim 9, wherein the liquid injection channel comprises a first channel and a second channel, the first channel penetrates the separator plate through the side surfaces of the separator plate, the second channel extends towards the first channel from the circumferential surface of the separator plate and connected to the first channel, and a sealing portion is disposed in the second channel; wherein the sealing portion is connected to the second channel by means of interference fit. ¦ 11. The battery according to claim 10, wherein the second channel comprises an outer segment, a closed region, and an inner segment, the closed region is located between the outer segment and the inner segment, and the first channel is connected to the second channel through the closed region; and the sealing portion comprises a first segment located in the inner segment, a second segment located in the outer segment, and a third segment located in the closed region, and the third segment seals the first channel to seal the liquid injection channel; wherein the first channel and the second channel are disposed in an intersecting manner, the first channel is split into a first through hole and a second through hole by the second channel, and the first through hole and the second through hole are both connected to the closed region of the second channel. ¦ 12. The battery according to claim 8, wherein a first liquid inlet and a second liquid inlet are disposed on the circumferential surface of the separator plate, and the liquid outlet is disposed on each of the two side surfaces of the separator plate, the liquid outlet on one of the two side surfaces of the separator plate is denoted as a first liquid outlet, and the liquid outlet on the other side surface is denoted as a second liquid outlet; and the first liquid inlet is connected with the first liquid outlet, and the second liquid inlet is connected with the second liquid outlet. ¦ 13. The battery according to claim 1, wherein the separation membrane comprises a separation membrane body and a protrusion portion that protrudes outward from the separation membrane body, the liquid injection channel is an opening disposed on the protrusion portion, and the opening is sealed by means of hot melting. ¦ 14. The battery according to claim 1, wherein each of the battery core groups comprises a first electrode lead-out member and a second electrode lead-out member that are used for leading out a current, and the first electrode lead-out member and the second electrode lead-out member of at least one battery core group are disposed on two opposite sides of the battery core group along a first direction, and the first direction is an arrangement direction of the battery core group. ¦ 15. The battery according to claim 14, wherein the battery is cuboid in general, the battery has a length L, a width H, and a thickness D, the length L is greater than the width H of the battery, and the width H is greater than the thickness D of the battery, wherein the length L of the battery is 400 mm to 2500 mm; wherein the thickness D of the battery is greater than 10 mm;wherein the length L and the width H of the battery meets L/H=4˜21;wherein a length direction of the battery extends along the first direction, and a length direction of the battery core group extends along the first direction. ¦ 16. The battery according to claim 14, wherein the separator plate is provided with a connection through hole, a sealing structure is disposed in the connection through hole, the sealing structure is configured to package a connecting portion of the first electrode lead out member and the second electrode lead out member in the connection through hole, and the sealing structure seals the connection through hole to prevent mutual circulation of the electrolyte in the two adjacent battery core groups on two sides of the separator plate. ¦ 17. The battery according to claim 14, wherein the battery core assembly comprises a battery core connector, the first electrode lead-out member of one of the two adjacent battery core groups is electrically connected to the second electrode lead-out member of the other battery core group through the battery core connector; wherein the separator plate is provided with a connection through hole, the battery core connector penetrates the connection through hole, a sealing structure is disposed in the connection through hole, the sealing structure is configured to package a battery core connector in the connection through hole, and the sealing structure seals the connection through hole to prevent mutual movement of the electrolyte in the two adjacent battery core groups on two sides of the separator plate;wherein the battery core connector and the separator plate are integrally formed;wherein the separator plate is an insulation separator plate. ¦ 18. The battery according to claim 17, wherein the battery core connector comprises a copper connecting portion and an aluminum connecting portion, and a location of an electrical connection between the copper connecting portion and the aluminum connecting portion is inside the separator plate. ¦ 19. A battery pack, comprising a battery according to claim 1. ¦ 20. An electric vehicle, comprising a battery pack according to claim 19. | 1. A battery, comprising a case and a battery core assembly disposed in the case, wherein the battery core assembly comprises: a plurality of battery core groups and a receiving space holding the plurality of battery core groups, the battery core groups are connected in series, and the battery core groups each comprise at least one battery core;a separator plate is disposed between at least two adjacent battery core groups, the separator plate divides the receiving space into a plurality of receiving cavities, each of the receiving cavities holds one or more battery core groups;a cavity wall of the receiving cavity comprised by a connection of a separator plate and a separation membrane; anda liquid injection channel in a sealed state, wherein the liquid injection channel is disposed on at least one of the separation membranes and separator plates. | CPC_H01M | 4920038006085
16/824195 | US | P | Fe—Cr redox flow battery systems including a balance arrangement and methods of manufacture and operation | A system includes a redox flow battery system that includes an anolyte having chromium ions in solution, a catholyte having iron ions in solution, a first half-cell having a first electrode in contact with the anolyte, a second half-cell having a second electrode in contact with the catholyte, and a first separator separating the first half-cell from the second half-cell. The system also includes a balance arrangement that includes a balance electrolyte having vanadium ions in solution, a third half-cell having a third electrode in contact with the anolyte or the catholyte, a fourth half-cell having a fourth electrode in contact with the balance electrolyte, and a reductant in the balance electrolyte or introducible to the balance electrolyte for reducing dioxovanadium ions. | 1. A system, comprising a redox flow battery system comprising an anolyte having chromium ions in solution,a catholyte having iron ions in solution,a first half-cell comprising a first electrode in contact with the anolyte,a second half-cell comprising a second electrode in contact with the catholyte, anda first separator separating the first half-cell from the second half-cell, anda balance arrangement comprising a balance electrolyte comprising vanadium ions in solution,a third half-cell comprising a third electrode in contact with the anolyte or the catholyte,a fourth half-cell comprising a fourth electrode in contact with the balance electrolyte, anda reductant in the balance electrolyte or introducible to the balance electrolyte for reducing dioxovanadium ions. ¦ 2. The system of claim 1, further comprising a second separator separating the third half-cell from the fourth half-cell. ¦ 3. The system of claim 1, further comprising a potential source coupled or coupleable to the third and fourth electrodes to provide a potential between the third and fourth electrodes. ¦ 4. The system of claim 1, further comprising an intermediate electrolyte comprising any combination of either a) V3+ and V2+ ions or b) Fe3+ and Fe2+ ions;a fifth half-cell comprising a fifth electrode in contact with intermediate electrolyte,a second separator between the third half-cell and the fifth half-cell,a sixth half-cell comprising a sixth electrode in contact with the intermediate electrolyte, anda third separator between the fourth half-cell and the sixth half-cell. ¦ 5. The system of claim 4, further comprising at least one potential source coupled or coupleable to a) the third and fifth electrodes to provide a potential between the third and fifth electrodes and b) a) the fourth and sixth electrodes to provide a potential between the fourth and sixth electrodes. ¦ 6. The system of claim 1, wherein the third half-cell is in contact with the catholyte. ¦ 7. The system of claim 1, wherein the third half-cell is in contact with the anolyte. ¦ 8. The system of claim 1, wherein the reductant comprises an organic compound. ¦ 9. The system of claim 1, wherein the reductant comprises a sugar, carboxylic acid, aldehyde, or alcohol. ¦ 10. The system of claim 1, wherein the reductant comprises hydrogen gas. ¦ 11. The system of claim 1, wherein the reductant comprises fructose, glucose, or sucrose. ¦ 12. The system of claim 1, wherein the system is configured to operate the balance arrangement continuously during operation of the redox flow battery system. ¦ 13. The system of claim 1, wherein the system is configured to operate the balance arrangement intermittently or periodically during operation of the redox flow battery system. ¦ 14. The system of claim 1, wherein the system is configured to operate the balance arrangement independent of the redox flow battery system. ¦ 15. The system of claim 1, wherein the balance arrangement and the redox flow battery system are integrated and utilize at least one common component. ¦ 16. A method of operating the system of claim 1, the method comprising: oxidizing the vanadium ions in the balancing electrolyte to dioxovanadium ions to produce hydrogen ions; andregenerating the vanadium ions by reducing the dioxovanadium ions using the reductant. ¦ 17. The method of claim 16, wherein the reductant comprises an organic compound. ¦ 18. The method of claim 16, wherein the reductant comprises a sugar, carboxylic acid, aldehyde, or alcohol. ¦ 19. The method of claim 16, wherein regenerating the vanadium ions comprises adding the reductant to a balance tank of the balance arrangement, wherein the balance tank contains a portion of the balance electrolyte. ¦ 20. The method of claim 16, wherein regenerating the vanadium ions comprises adding the reductant intermittently or periodically to the balance electrolyte. | 1. A system, comprising a redox flow battery system comprising an anolyte having chromium ions in solution,a catholyte having iron ions in solution,a first half-cell comprising a first electrode in contact with the anolyte,a second half-cell comprising a second electrode in contact with the catholyte, anda first separator separating the first half-cell from the second half-cell, anda balance arrangement comprising a balance electrolyte comprising vanadium ions in solution,a third half-cell comprising a third electrode in contact with the anolyte or the catholyte,a fourth half-cell comprising a fourth electrode in contact with the balance electrolyte, anda reductant in the balance electrolyte or introducible to the balance electrolyte for reducing dioxovanadium ions. | CPC_H01M | 4920038006129
16/559029 | US | P | Embedded fiber optic cables for battery management | A battery includes a folded bicell battery stack with an embedded fiber optic cable and sensor. A cell casing encloses the bicell stack with at least one fiber optic cable is embedded within the battery. The fiber optic cable includes an internal portion disposed within the cell casing and having at least one optical sensor disposed thereon. An external portion of the fiber optic cable protrudes from the casing. A sealing gasket is disposed at least partially around the fiber optic cable and between the cell sealing edges at a point of entry of the fiber optic cable into the battery. | 1. A battery, comprising: a folded bicell battery stack;a cell casing enclosing the bicell stack, the cell casing comprising cell sealing edges;at least one fiber optic cable having at least one optical sensor disposed thereon, the at least one fiber optic cable bonded to active material of at least one fold layer of the bicell battery stack and comprising an external portion protruding from the casing; anda gasket disposed around the fiber optic cable and between the cell sealing edges at an entry point of the battery. ¦ 2. The battery of claim 1, wherein the gasket comprises a heat seal film. ¦ 3. The battery of claim 1, wherein the gasket comprises a polypropylene or polyethylene material. ¦ 4. The battery of claim 1, further comprising an additional heat seal film disposed along each of the cell sealing edges. ¦ 5. The battery of claim 1, further comprising a first internal portion disposed between fold layers of the bicell stack. ¦ 6. The battery of claim 1, wherein the at least one fiber optic cable includes a bend having an angle less than 90 degrees. ¦ 7. The battery of claim 6, wherein: the cell casing comprises a first layer having first sealing edges and a second layer having second sealing edges, the first layer and the second layer sealed together at the first and second sealing edges;the fiber optic cable comprises: a first internal portion disposed between fold layers of the bicell stack.a second internal portion that includes the bend, the second internal portion extending between the fold layers and the sealing edges;a third internal portion that extends between the sealing edges, wherein the first internal portion is offset from the third internal portion by less than about 1 mm to less than about 50 mm. ¦ 8. The battery of claim 1, wherein the fiber optic cable is disposed substantially parallel to a fold line of the folded bicell battery stack. ¦ 9. The battery of claim 1, wherein the fiber optic cable is disposed substantially perpendicular to a fold line of the folded bicell battery stack. ¦ 10. The battery of claim 1, wherein the fiber optic cable is disposed at an angle with respect to a fold line of the folded bicell battery stack. ¦ 11. A battery, comprising: a folded bicell battery stack comprising an anode, a cathode, and a separator layer;a cell casing enclosing the bicell battery stack between cell casing layers;a cell casing seal; andat least one fiber optic cable having at least one optical sensor disposed thereon and bonded to active material of one or more of the anode and the cathode such that an internal portion of the fiber optic cable is disposed between fold layers of the bicell battery stack, and an external portion of the fiber optic cable extends externally from the cell casing layers. ¦ 12. The battery of claim 11, wherein the fiber optic cable is bonded using styrene-butadiene-rubber. ¦ 13. The battery of claim 11, wherein the fiber optic cable is bonded to the anode. ¦ 14. The battery of claim 11, wherein the fiber optic cable is bonded to the cathode. ¦ 15. The battery of claim 11, wherein the fiber optic cable is disposed along a length of the anode, cathode, or separator layer and a length of the bond is less than a majority of the length of the anode, cathode, or separator layer. ¦ 16. The battery of claim 11, wherein the fiber optic cable is disposed along a length of the anode, cathode, or separator layer and the fiber optic cable is bonded at multiple locations along the length. ¦ 17. The battery of claim 11, wherein the fiber optic cable is disposed along a length of the anode, cathode, or separator layer and a length of the bond is greater than a majority of the length of the anode, cathode or separator. ¦ 18. The battery of claim 11, comprising a plurality of the fiber optic cables and the plurality of fiber optic cables enter the battery through a common entry point in the cell casing. ¦ 19. The battery of claim 11, wherein the fiber optic cable is bonded at two or more locations and includes at least one optical sensor configured to detect strain. ¦ 20. The battery of claim 11, wherein the at least one fiber optic cable includes a bend having an angle less than 90 degrees within the cell casing and proximate an entry point of the fiber optic cable to the cell casing. | 1. A battery, comprising: a folded bicell battery stack;a cell casing enclosing the bicell stack, the cell casing comprising cell sealing edges;at least one fiber optic cable having at least one optical sensor disposed thereon, the at least one fiber optic cable bonded to active material of at least one fold layer of the bicell battery stack and comprising an external portion protruding from the casing; anda gasket disposed around the fiber optic cable and between the cell sealing edges at an entry point of the battery. | CPC_H01M | 4920038006148
16/715284 | US | P | Low transmission loss copper foil and methods for manufacturing the copper foil | Surface-treated copper foils that exhibit a material volume (Vm) less than 1.90 μm3/μm2. Where the surface-treated copper foil is treated on the drum side and includes a treatment layer comprising a nodule layer. Such surface-treated copper foils can be used as a conductive material having low transmission loss, for example in circuit boards. | 1. A surface-treated copper foil comprising: an electrodeposited copper foil including a drum side and a deposited side, anda treatment layer disposed on the drum side providing a surface-treated side,wherein the treatment layer comprises a nodule layer and wherein the surface-treated side exhibits a material volume (Vm) in the range of 0.10 to less than 1.90 μm3/μm2. ¦ 2. The surface-treated copper foil of claim 1, wherein the surface-treated side exhibits a material volume (Vm) in a range of 0.11 to 1.86 μm3/μm2. ¦ 3. The surface-treated copper foil of claim 2, wherein the surface-treated side exhibits a material volume (Vm) in a range of 0.25 to 0.85 μm3/μm2. ¦ 4. The surface-treated copper foil of claim 1, wherein the surface-treated copper foil has an oxygen content equal to or less than 468 ppm. ¦ 5. The surface-treated copper foil of claim 4, wherein the surface-treated copper foil has an oxygen content equal to or less than 348 ppm. ¦ 6. The surface-treated copper foil of claim 5, wherein the surface-treated copper foil has an oxygen content in a range of 53 to 348 ppm. ¦ 7. The surface-treated copper foil of claim 1, wherein the surface-treated side exhibits a material volume (Vm) in a range of 0.25 to less than 1.90 μm3/μm2 and the surface-treated copper foil has an oxygen content equal to or less than 468 ppm. ¦ 8. The surface-treated copper foil of claim 1, wherein the surface-treated copper foil has a hydrogen content equal to or less than 29 ppm. ¦ 9. The surface-treated copper foil of claim 8, wherein the surface-treated copper foil has a hydrogen content in a range of 5 to 29 ppm. ¦ 10. The surface-treated copper foil of claim 1, wherein after the surface-treated copper foil is subjected to heating at 200° C. for 1 hour, the surface-treated copper foil exhibits a tensile strength in a range of 21.3 to 45.1 kg/mm2. ¦ 11. The surface-treated copper foil of claim 4, wherein after the surface-treated copper foil is subjected to heating at 200° C. for 1 hour, the surface-treated copper foil exhibits a tensile strength in a range of 21.3 to 45.1 kg/mm2. ¦ 12. The surface-treated copper foil of claim 1, wherein the treatment layer further comprises at least one of a cover layer, a barrier layer, an anti-tarnish layer, and a coupling layer. ¦ 13. The surface-treated copper foil of claim 12, wherein the cover layer comprises copper. ¦ 14. The surface-treated copper foil of claim 12, wherein the barrier layer comprises a metal or an alloy containing at least one of metal, and the metal is selected from Ni, Zn, Cr, Co, Mo, Fe, Sn, and V. ¦ 15. The surface-treated copper foil of claim 14, wherein the barrier layer comprises two or more layers, each layer independently comprising a metal or an alloy containing at least one of metal, and the metal is selected from Ni, Zn, Cr, Co, Mo, Fe, Sn, and V. ¦ 16. The surface-treated copper foil of claim 12, wherein the anti-tarnish layer comprises chromium. ¦ 17. The surface-treated copper foil of claim 12, wherein the coupling layer includes silicon. ¦ 18. The surface-treated copper foil of claim 1, wherein the nodule layer comprises copper nodules. ¦ 19. A laminate comprising, a surface-treated copper foil and a resin layer in contact with a surface-treated side of the surface-treated copper foil,the surface-treated copper foil comprising an electrodeposited copper foil including a drum side and a deposited side,a treatment layer disposed on the drum side providing the surface-treated side, andwherein the treatment layer comprises a nodule layer, wherein the surface-treated side exhibits a material volume (Vm) in a range of 0.11 to 1.86 μm3/μm2,wherein the surface-treated copper foil has an oxygen content equal to or less than 468 ppm, a hydrogen content equal to or less than 29 ppm, andwherein after the surface-treated copper foil is subjected to heating at 200° C. for 1 hour, the surface-treated copper foil exhibits a tensile strength in a range of 21.3 to 45.1 kg/mm2. ¦ 20. A device comprising, a circuit board comprising the surface-treated copper foil of claim 1 and a plurality of components mounted on the circuit board,wherein at least a first component and a second component of the plurality of components are electrically connected to each other through the surface-treated copper foil of the circuit board. | 1. A surface-treated copper foil comprising: an electrodeposited copper foil including a drum side and a deposited side, anda treatment layer disposed on the drum side providing a surface-treated side,wherein the treatment layer comprises a nodule layer and wherein the surface-treated side exhibits a material volume (Vm) in the range of 0.10 to less than 1.90 μm3/μm2. | CPC_H01M | 4920037007827
16/588560 | US | P | Composite battery enclosure | A battery enclosure for a vehicle chassis having a base member with raised surface features on the upper surface outlining individual cells, each cell configured to receive at least one battery; a cover member having a plurality of depending surface features on the lower surface which are aligned with the surface features of the base member. The cover member includes a channel formed in the upper surface thereof, aligned with and extending along a length of the depending surface feature disposed on the bottom surface. A lattice support structure is also included which has a plurality of support members extending axially and transversely, wherein the lattice support structure is configured to be at least partially disposed within the channel of the cover member and mounted to the vehicle chassis. The lattice support member providing increased rigidity and a load distribution path for externally applied forces (e.g. crash events) to prevent or inhibit enclosure breakage or puncture. | 1. A battery enclosure for a vehicle chassis comprising: a base member having an upper and lower surface, the base member having a plurality of raised surface features on the upper surface outlining individual cells, each cell configured to receive at least one battery; wherein the lower surfaces of the base member is configured as a continuous surface;a cover member having an upper and lower surface, the cover member having a plurality of depending surface features on the lower surface outlining individual cells, the surface features of the cover member aligned with the surface features of the base member, and the cover member having at least one channel formed in the upper surface thereof, aligned with and extending along a length of the depending surface feature disposed on the bottom surface;a lattice support structure, the lattice support structure including a plurality of support members extending axially and a plurality of support members extending transversely,wherein the lattice support structure is configured to be at least partially disposed within the channel of the cover member and mounted to the vehicle chassis; andwherein a bottom surface of the lattice support structure is disposed above a top surface of the base member; wherein at least one of the cover member and base member include a plurality of individual layers, each layer having a functionally graded laminate. ¦ 2. The battery enclosure of claim 1, wherein the base member includes a flange, the flange extending laterally a greater distance than the raised surface features on the upper surface extend vertically. ¦ 3. The battery enclosure of claim 1, wherein the cover member includes a flange, the flange extending laterally a greater distance than the raised surface features on the upper surface extend vertically. ¦ 4. The battery enclosure of claim 3, wherein the flange of the cover member is coupled to the flange of the base member. ¦ 5. The battery enclosure of claim 3, wherein the bottom surface of the lattice support structure engages the upper surface of the cover member flange. ¦ 6. The battery enclosure of claim 1, wherein the support members of the lattice support structure includes hollow beams. ¦ 7. The battery enclosure of claim 1, wherein a first support member of the lattice support structure has a larger cross section than a second support member of the lattice support structure. ¦ 8. The battery enclosure of claim 1, wherein the lattice support structure is composed of metal. ¦ 9. The battery enclosure of claim 1, wherein the upper surface of the lattice support structure is coupled to the vehicle chassis. ¦ 10. The battery enclosure of claim 1, wherein boundary edges of the lattice support structure are disposed between rocker panels of the vehicle chassis. ¦ 11. The battery enclosure of claim 1, wherein the surface features of the cover member engage with the surface features of the base member to form at least one closed volume cell. ¦ 12. The battery enclosure of claim 1, wherein the cover member and lattice support structure form a load-bearing floor of the vehicle. ¦ 13. The battery enclosure of claim 1, wherein the lattice support structure is composed of a plurality of individual layers of continuous fiber reinforcement having at least 60% of reinforcing fibers aligned with a primary axis of the support member. ¦ 14. The battery enclosure of claim 1, wherein at least one of the cover member and base member include a plurality of individual layers of continuous fiber reinforcement aligned in a cross-plied fashion where the angle of the fiber with respect to the axial orientation of the vehicle is greater than +/−20 degrees and less than +/−70 degrees. ¦ 15. The battery enclosure of claim 1, wherein at least one of the cover member and base member include a plurality of individual layers of continuous fiber reinforcement. ¦ 16. The battery enclosure of claim 1, wherein at least one layer includes graphene. ¦ 17. The battery enclosure of claim 1, wherein at least one layer includes a phenolic matrix composite. ¦ 18. The battery enclosure of claim 1, wherein at least one layer includes at least one of aramid, crystalline polyethylene, and/or Dyneema. ¦ 19. A battery enclosure for a vehicle chassis comprising: a base member having an upper and lower surface, the base member having a plurality of raised surface features on the upper surface outlining individual cells, each cell configured to receive at least one battery;a cover member having an upper and lower surface, the cover member having a plurality of depending surface features on the lower surface outlining individual cells, the surface features of the cover member aligned with the surface features of the base member, and the cover member having at least one channel formed in the upper surface thereof, aligned with and extending along a length of the depending surface feature disposed on the bottom surface;a lattice support structure, the lattice support structure including a plurality of support members extending axially and a plurality of support members extending transversely to surround each cell contained within the enclosure,wherein upper and lower surfaces of the lattice support structure define a thickness, the thickness of the lattice support structure equal to a depth of the channel in the cover member; andwherein a bottom surface of the lattice support structure is disposed above a top surface of the base member. | 1. A battery enclosure for a vehicle chassis comprising: a base member having an upper and lower surface, the base member having a plurality of raised surface features on the upper surface outlining individual cells, each cell configured to receive at least one battery; wherein the lower surfaces of the base member is configured as a continuous surface;a cover member having an upper and lower surface, the cover member having a plurality of depending surface features on the lower surface outlining individual cells, the surface features of the cover member aligned with the surface features of the base member, and the cover member having at least one channel formed in the upper surface thereof, aligned with and extending along a length of the depending surface feature disposed on the bottom surface;a lattice support structure, the lattice support structure including a plurality of support members extending axially and a plurality of support members extending transversely,wherein the lattice support structure is configured to be at least partially disposed within the channel of the cover member and mounted to the vehicle chassis; andwherein a bottom surface of the lattice support structure is disposed above a top surface of the base member; wherein at least one of the cover member and base member include a plurality of individual layers, each layer having a functionally graded laminate. | CPC_H01M | 4920036006319
16/733608 | US | P | Electrolyte and a battery with said electrolyte | An electrolyte for a lithium-ion battery, and a battery incorporating the electrolyte. The electrolyte includes a lithium salt, a non-aqueous organic solvent which includes a carbonate-based solvent, a flame retardant, a film former, and a stabilizing medium. The flame retardant includes PYR1RPF6 (N-Methyl-N-alkylpyrrolidinium Hexafluorophosphate Salt). | 1. An electrolyte for a lithium-ion battery comprising: a lithium salt, anda non-aqueous organic solvent which includes a carbonate-based solvent, a flame retardant, a film former, and a stabilizing medium,whereinthe flame retardant comprises an N-methyl-N-alkylpyrrolidinium hexafluorophosphate salt in an amount of 1 to 15 wt. % of the electrolyte,the stabilizing medium comprises a first stabilizer, a second stabilizer, and a third stabilizer, andthe third stabilizer is selected from the group consisting of hexaphenoxycyclotriphosphazene (HPCP) in an amount between 0.5 to 5 wt. % of the electrolyte and 10-(2,5-dihydroxyphenyl)-9,10-dihydro-9-oxa-10-phosphaphenanthrene-10-oxide (DOPO-HO) in an amount less than or equal to 1.5 wt. % of the electrolyte. ¦ 2. The electrolyte as claimed in claim 1, wherein the N-methyl-N-alkylpyrrolidinium hexafluorophosphate salt is of the formula PYR1RPF6, wherein the subscript R indicates the number of carbon atoms in the N-alkyl group, in which the subscript R is selected from any one of 2 to 10. ¦ 3. The electrolyte as claimed in claim 2, wherein the PYR1RPF6 has a melting point greater than 200° C. ¦ 4. The electrolyte as claimed in claim 3, wherein R is 2, 5, or 6. ¦ 5. The electrolyte as claimed in claim 1, wherein the first stabilizer comprises an ionic liquid with a PYR1R+ cation and a boron-based anion other than BF4−, wherein PYR1R+ is an N-methyl-N-alkylpyrrolidinium cation, and subscript R indicates the number of carbon atoms in the N-alkyl group. ¦ 6. The electrolyte as claimed in claim 5, wherein subscript R is 2, 3, 4, 5, or 6. ¦ 7. The electrolyte as claimed in claim 6, wherein the boron-based anion is selected from the group consisting of bis(oxalateborate) (BOB−), difluoro(oxalate)borate (ODFB−), and bis(mandelato)borate (BMW). ¦ 8. The electrolyte as claimed in claim 5, wherein the first stabilizer is present in an amount between 0 to 5 wt. % of the electrolyte. ¦ 9. The electrolyte as claimed in claim 1, wherein the second stabilizer comprises an ionic liquid with a PYR1R+ cation, wherein subscript R indicates the number of carbon atoms in the N-alkyl group of the N-methyl-N-alkylpyrrolidinium cation. ¦ 10. The electrolyte as claimed in claim 9, wherein R is 3 or 4. ¦ 11. The electrolyte as claimed in claim 10, wherein the second stabilizer comprises an ionic liquid with an anion selected from the group consisting of TFSI− and FR−. ¦ 12. The electrolyte as claimed in claim 9, wherein the second stabilizer is present in an amount between 0 to 10 wt. % of the electrolyte. ¦ 13. The electrolyte as claimed in claim 1, wherein the non-aqueous organic solvent comprises carbonate-based organic solvents. ¦ 14. The electrolyte as claimed in claim 13, wherein the carbonate-based organic solvents are selected from the group consisting of ethylene carbonate (EC), ethyl methyl carbonate (EMC), diethyl carbonate (DEC), Propylene carbonate (PC), dimethyl carbonate (DMC), and mixtures thereof. ¦ 15. The electrolyte as claimed in claim 1, wherein the film former is selected from the group consisting of vinylene carbonate (VC) and fluoroethylene carbonate (FEC). ¦ 16. The electrolyte as claimed in claim 1, wherein the lithium salt comprises lithium hexafluorophosphate (LiPF6). ¦ 17. An electrolyte for a lithium-ion battery comprising: a lithium salt comprising LiPF6, a non-aqueous organic solvent which includes a carbonate-based organic solvent, a flame retardant, a film former, and a stabilizing medium,whereinthe carbonate-based organic solvent is selected from the group consisting of ethylene carbonate (EC), ethyl methyl carbonate (EMC), diethyl carbonate (DEC), Propylene carbonate (PC), dimethyl carbonate (DMC), and mixtures thereof;the flame retardant comprises PYR16PF6;the film former is selected from the group consisting of vinylene carbonate (VC) and fluoroethylene carbonate (FEC);the stabilizing medium comprises a first stabilizer, a second stabilizer, and a third stabilizer;the first stabilizer is selected from the group consisting of bis(oxalateborate) (BOB−), and difluoro(oxalate)borate (ODFB−), andthe second stabilizer is selected from the group consisting of(i) PYR14TFSI at a ratio of PYR16PF6:first stabilizer:PYR14TFSI being 1:0.5:1 wt. % of the electrolyte,(ii) PYR13TFSI at a ratio of PYR16PF6:first stabilizer:PYR13TFSI being 1:0.5:1 wt. % of the electrolyte, and(iii) PYR13TFSI at a ratio of PYR16PF6:first stabilizer:PYR13TFSI being 10:1:4 wt. % of the electrolyte. ¦ 18. The electrolyte as claimed in claim 17, wherein the third stabilizer is selected from the group consisting of Ethoxy(pentafluoro) cyclotriphosphazene (PFPN), Ethylhexyl Diphenyl Phosphate (EHDP), Hexaphenoxycyclotriphosphazene (HPCP), and 10 (2,5-dihydroxyphenyl)-9,10-dihydro-9-oxa-10-phosphaphenanthrene-10-oxide (DOPO-HQ). ¦ 19. The electrolyte as claimed in claimed in claim 18, wherein the first stabilizer is PYR14BOB; andthe second stabilizer is PYR14TFSI at a ratio of 1:0.5:1 wt. % of the electrolyte. ¦ 20. The electrolyte as claimed in claimed in claim 18, wherein the first stabilizer is PYR14ODFB; andthe second stabilizer is PYR14TFSI at a ratio of 1:0.5:1 wt. % of the electrolyte. ¦ 21. The electrolyte as claimed in claimed in claim 18, wherein the first stabilizer is PYR14ODFB; andthe second stabilizer is PYR13TFSI at a ratio of 10:1:4 wt. % of the electrolyte. ¦ 22. The electrolyte as claimed in claim 18, wherein the PFPN is present in an amount between 0.5 to 10 wt. % of the electrolyte. ¦ 23. The electrolyte as claimed in claim 22, wherein the PFPN is present in an amount between 0.5 to 2.9 wt. % of the electrolyte. ¦ 24. The electrolyte as claimed in claim 18, wherein the EHDP is present in an amount between 0.5 to 5 wt. % of the electrolyte. ¦ 25. The electrolyte as claimed in claim 18, wherein the HPCP is present in an amount between 0.5 to 5 wt. % of the electrolyte. ¦ 26. The electrolyte as claimed in claim 18, wherein the DOPO-HQ is present in an amount less than or equal to 1.5 wt. % of the electrolyte. ¦ 27. The electrolyte as claimed in claim 17, wherein the carbonate-based organic solvent comprises EC, DMC and DEC at in a ratio of 1:1:1 vol. %, andthe film former comprises 3.5 wt. % of the VC. | 1. An electrolyte for a lithium-ion battery comprising: a lithium salt, anda non-aqueous organic solvent which includes a carbonate-based solvent, a flame retardant, a film former, and a stabilizing medium,whereinthe flame retardant comprises an N-methyl-N-alkylpyrrolidinium hexafluorophosphate salt in an amount of 1 to 15 wt. % of the electrolyte,the stabilizing medium comprises a first stabilizer, a second stabilizer, and a third stabilizer, andthe third stabilizer is selected from the group consisting of hexaphenoxycyclotriphosphazene (HPCP) in an amount between 0.5 to 5 wt. % of the electrolyte and 10-(2,5-dihydroxyphenyl)-9,10-dihydro-9-oxa-10-phosphaphenanthrene-10-oxide (DOPO-HO) in an amount less than or equal to 1.5 wt. % of the electrolyte. | CPC_H01M | 4920036006393
16/425546 | US | P | Battery-type power supply device and battery-driven load device | A battery-type power supply device realizes data transmission while also supplying power to a battery-driven external load device in a state in which the battery-type power supply device is mounted in a battery box of the external load device. The battery-type power supply device is mountable in the battery box of the external load device, has a shape and dimensions conforming to battery standards, and is capable of housing a small-size battery therein. An output transistor is interposed between a housed battery and an outer electrode terminal, and opening and closing of the output transistor are controlled by a PWM control section at a duty ratio corresponding to an instruction received from an external information processing device by a radio communication section, so that the battery type power supply device thereby functions as a switching power supply. Opening and closing of the output transistor are controlled by a transmission section in order to transmit data to the external load device through the outer electrode terminal. Connections of the transmission section and the PWM control section to the output transistor is switched by a connection switching section. | 1. A battery-type power supply device that is mountable in a battery box of an external load device, comprising: a housing having a shape and dimensions which conform to battery standards;a battery housing section that houses a built-in battery inside the housing, the battery housing section having an inner positive terminal and an inner negative terminal which make contact with front and rear terminals of the housed built-in battery;an outer positive terminal that is provided at a front end face of the housing and connected to the inner positive terminal;an outer negative terminal that is provided at a rear end face of the housing and connected to the inner negative terminal;an output transistor that is interposed at least either between the inner negative terminal and the outer negative terminal or between the inner positive terminal and the outer positive terminal;an antenna that is housed within the housing;a radio communication section that performs radio communication with an external information processing device through the antenna;a PWM control section that controls opening and closing of the output transistor at a duty ratio in accordance with an instruction that is received by the radio communication section from the external information processing device;a transmission section that controls opening and closing of the output transistor to transmit data received by the radio communication section from the external information processing device or other data to the external load device through the outer positive terminal and the outer negative terminal; anda connection switching section that switches between connections of the PWM control section and the transmission section to the output transistor. ¦ 2. The battery-type power supply device according to claim 1, wherein the transmission section transmits the data or the other data to the external load device by an asynchronous method or a synchronous method. ¦ 3. The battery-type power supply device according to claim 1, further comprising a reception section that receives data from the external load device through the outer positive terminal and the outer negative terminal. ¦ 4. The battery-type power supply device according to claim 3, wherein the reception section includes: an operational amplifier that is connected to the outer positive terminal or the outer negative terminal through the output transistor;a differentiation circuit that is connected to an output of the operational amplifier; anda latch circuit that is connected to an output of the differentiation circuit. ¦ 5. The battery-type power supply device according to claim 3, wherein the radio communication section transmits data that is received from the external load device by the reception section to the external information processing device by radio transmission through the antenna. ¦ 6. The battery-type power supply device according to claim 3, wherein data that is transmitted from the external load device to the reception section represents at least one of an operating state of the external load device, a manipulation state of the external load device, and a detection value of a sensor included in the external load device. ¦ 7. A battery-type power supply device that is mountable in a battery box of an external load device, comprising: a housing having a shape and dimensions which conform to battery standards;a battery housing section that houses a built-in battery inside the housing, the battery housing section having an inner positive terminal and an inner negative terminal which make contact with front and rear terminals of the housed built-in battery;an outer positive terminal that is provided at a front end face of the housing and connected to the inner positive terminal;an outer negative terminal that is provided at a rear end face of the housing and connected to the inner negative terminal;an output transistor that is interposed at least either between the inner negative terminal and the outer negative terminal or between the inner positive terminal and the outer positive terminal;an antenna that is housed within the housing;a radio communication section that performs radio communication with an external information processing device through the antenna;an opening/closing control section that causes the output transistor to open and close in accordance with a power supply on/off instruction that is received by the radio communication section from the external information processing device;a transmission section that controls opening and closing of the output transistor to transmit data received by the radio communication section from the external information processing device or other data to the external load device through the outer positive terminal and the outer negative terminal; anda connection switching section that switches between connections of the opening/closing control section and the transmission section to the output transistor. ¦ 8. A battery-driven load device, comprising: a battery box that houses a battery-type power supply device having a radio communication function;a load section driven by the housed battery-type power supply device as a power supply;a reception section that receives reception data from the battery-type power supply device through a positive terminal and a negative terminal of the battery box;a transmission section that transmits transmission data to the battery-type power supply device through the positive terminal and the negative terminal; anda control section that controls the reception section and the transmission section,wherein a branch line that branches off from a power supply line connected to the positive terminal is connected to the reception section, a pair of pull-down resistors being provided in parallel in the branch line, one of the pull-down resistors being connected to a ground through a switching element, the switching element being opened and closed so that a pull-down resistor value can be varied by control of the control section, andwherein the negative terminal is connected through a transistor to another branch line that branches off from the power supply line, and the transistor is opened and closed in accordance with the transmission data from the transmission section. | 1. A battery-type power supply device that is mountable in a battery box of an external load device, comprising: a housing having a shape and dimensions which conform to battery standards;a battery housing section that houses a built-in battery inside the housing, the battery housing section having an inner positive terminal and an inner negative terminal which make contact with front and rear terminals of the housed built-in battery;an outer positive terminal that is provided at a front end face of the housing and connected to the inner positive terminal;an outer negative terminal that is provided at a rear end face of the housing and connected to the inner negative terminal;an output transistor that is interposed at least either between the inner negative terminal and the outer negative terminal or between the inner positive terminal and the outer positive terminal;an antenna that is housed within the housing;a radio communication section that performs radio communication with an external information processing device through the antenna;a PWM control section that controls opening and closing of the output transistor at a duty ratio in accordance with an instruction that is received by the radio communication section from the external information processing device;a transmission section that controls opening and closing of the output transistor to transmit data received by the radio communication section from the external information processing device or other data to the external load device through the outer positive terminal and the outer negative terminal; anda connection switching section that switches between connections of the PWM control section and the transmission section to the output transistor. | CPC_H01M | 4920036006401
16/694434 | US | P | Electrolytic copper foil for printed circuit board with low transmission loss | Surface-treated copper foils that exhibit a material volume (Vm) in a range of 0.05 to 0.6 μm3/μm2 and a yellowness index (YI) in a range of 17 to 52 are reported. Where the surface-treated copper foil is treated on the deposited side and includes a treatment layer comprising a nodule layer. Such surface-treated copper foils can be used as a conductive material having low transmission loss, for example in circuit boards. | 1. A surface-treated copper foil comprising: an electrodeposited copper foil including a drum side and a deposited side, anda treatment layer disposed on the deposited side providing a surface-treated side,wherein the treatment layer comprises a nodule layer and wherein the surface-treated side exhibits a material volume (Vm) in a range of 0.05 to 0.6 μm3/μm2 and a yellowness index (YI) in a range of 17 to 52. ¦ 2. The surface-treated copper foil of claim 1, wherein the surface-treated side exhibits a material volume (Vm) in a range of 0.05 to 0.5 μm3/μm2. ¦ 3. The surface-treated copper foil of claim 2, wherein the surface-treated side exhibits a material volume (Vm) in a range of 0.05 to 0.3 μm3/μm2. ¦ 4. The surface-treated copper foil of claim 1, wherein the surface-treated side exhibits a void volume (Vv) in a range of 0.10 to 0.85 μm3/μm2. ¦ 5. The surface-treated copper foil of claim 4, wherein the surface-treated side exhibits a void volume (Vv) in a range of 0.39 to 0.85 μm3/μm2. ¦ 6. The surface-treated copper foil of claim 4, wherein the surface-treated side exhibits a void volume (Vv) in a range of 0.50 to 0.85 μm3/μm2. ¦ 7. The surface-treated copper foil of claim 1, which exhibits a yield strength in a range of 8.5 kg/mm2 to 26 kg/mm2 based on extension under load method at 0.5% strain. ¦ 8. The surface-treated copper foil of claim 7, which exhibits a yield strength in a range of 8.5 kg/mm2 to 20 kg/mm2 based on extension under load method at 0.5% strain. ¦ 9. The surface-treated copper foil of claim 7, which exhibits a yield strength in a range of 8.5 kg/mm2 to 17 kg/mm2 based on extension under load method at 0.5% strain. ¦ 10. The surface-treated copper foil of claim 1, wherein the treatment layer further comprises at least one of a barrier layer, an anti-tarnish layer, and a coupling layer. ¦ 11. The surface-treated copper foil of claim 10, wherein the barrier layer is made of metal or alloy containing the metal, and the metal is selected from at least one of Ni, Zn, Cr, Co, Mo, Fe, Sn, and V. ¦ 12. The surface-treated copper foil of claim 10, wherein the coupling layer includes silicon. ¦ 13. The surface-treated copper foil of claim 1, wherein the nodule layer comprises copper nodules. ¦ 14. A laminate comprising, a resin layer, anda surface-treated copper foil comprising, an electrodeposited copper foil including a drum side and a deposited side,a treatment layer disposed on the deposited side providing a surface-treated side in contact with the resin layer, and wherein the treatment layer comprises a nodule layer,wherein the surface-treated side exhibits a material volume (Vm) in a range of 0.05 to 0.6 μm3/μm2, a yellowness index (YI) in a range of 17 to 52, a void volume (Vv) in a range of 0.10 to 0.85 μm3/μm2, andwherein the surface-treated copper foil exhibits a yield strength in a range of 8.5 kg/mm2 to 26 kg/mm2 based on extension under load method at 0.5% strain. ¦ 15. A device comprising, a circuit board comprising the surface-treated copper foil of claim 1 and a plurality of components mounted on the circuit board,wherein at least a first component and a second component of the plurality of components are electrically connected to each other through the surface-treated copper foil of the circuit board. | 1. A surface-treated copper foil comprising: an electrodeposited copper foil including a drum side and a deposited side, anda treatment layer disposed on the deposited side providing a surface-treated side,wherein the treatment layer comprises a nodule layer and wherein the surface-treated side exhibits a material volume (Vm) in a range of 0.05 to 0.6 μm3/μm2 and a yellowness index (YI) in a range of 17 to 52. | CPC_H01M | 4920036007845
16/511788 | US | P | Electrode active material slurry, preparation method thereof, and all-solid secondary battery comprising the same | Provided is an electrode active material slurry including a clustered complex and a slurry, wherein the clustered complex includes an electrode active material, a solid electrolyte, a conductive material, and a first binder, and the slurry includes a solvent and a second binder.The electrode active material slurry may include the clustered complex including the first binder and the slurry including the second binder so as to decrease a surface area of the overall complex, such that adhesion property with the current collector may be sufficiently secured even by using a small amount of binder, and performance of the all-solid secondary battery may be further improved. | 1. A method of preparing an electrode active material slurry comprising: preparing a clustered complex by mixing an electrode active material, a solid electrolyte, a conductive material, and a first binder, and by applying energy; andmixing the clustered complex with a slurry including a solvent and a second binder,wherein the first binder is any one selected from the group consisting of polytetrafluoroethylene (PTFE), polyethylene oxide (PEO), and polyvinyl pyrrolidone (PVP), or mixtures thereof. ¦ 2. The method according to claim 1, wherein the energy applied has a range of about 0.01 to 0.5 G on the basis of G-value calculation. ¦ 3. The method according to claim 1, wherein the energy is applied by a mechanical milling method or a kneading method selected from the group consisting of ball mill, planetary mill, stirred ball mill, SPEX mill, Planetary mill, Attrition mill, Magento-ball mill, vibrating mill, mortar, non bubbling kneader, planetary mixer, and voltax mixer. ¦ 4. The method according to claim 1, wherein the first binder is in a form of particles having an average particle size (D50) of about 0.01 μm to 10 μm. ¦ 5. The method according to claim 1, wherein the second binder is any one selected from the group consisting of styrene butadiene rubber (SBR), butadiene rubber (BR), nitrile butadiene rubber (NBR), styrene butadiene styrene block polymer (SBS), styrene ethylene butadiene block polymer (SEB), styrene-(styrene butadiene)-styrene block polymer, natural rubber (NR), isoprene rubber (IR), ethylene-propylene-diene terpolymer (EPDM) and poly(ethylene-co-propylene-co-5-methylene-2-norbornene), or mixtures thereof. ¦ 6. The method according to claim 1, wherein a weight ratio of the first binder and the second binder is about 1:0.1 to 2 (parts by weight). ¦ 7. The preparation method according to claim 1, wherein the first binder has a content of about 1 to 5 wt % based on 100 wt % of a mixture of the active material and the solid electrolyte. ¦ 8. The preparation method according to claim 1, wherein the second binder has a content of about 1 to 10 wt % based on 100 wt % of a mixture of the active material and the solid electrolyte. | 1. A method of preparing an electrode active material slurry comprising: preparing a clustered complex by mixing an electrode active material, a solid electrolyte, a conductive material, and a first binder, and by applying energy; andmixing the clustered complex with a slurry including a solvent and a second binder,wherein the first binder is any one selected from the group consisting of polytetrafluoroethylene (PTFE), polyethylene oxide (PEO), and polyvinyl pyrrolidone (PVP), or mixtures thereof. | CPC_H01M | 4920035006398
16/438963 | US | P | Capacitance reducing battery submodule with thermal runaway propagation prevention and containment features | A battery system includes a can with a lip around an opening. At least an interior surface of the can is anodized and the lip of the can includes a longer and shorter side. The can further includes a flange on the longer side of the lip and a plurality of layers that are inserted into the can. The plurality of layers includes a battery cell and a thermally conducting layer with a fin and the fin has a spring force that pushes the fin towards the anodized interior surface. The battery system further includes a lid that is configured to cover the opening of the can, where the flange is configured to wrap around the lid when the lid covers the opening of the can. | 1. A system, comprising: a can with a lip around an opening, wherein: at least an interior surface of the can is anodized;the lip of the can includes a longer side and a shorter side; andthe can further includes a flange on the longer side of the lip;a plurality of layers that are inserted into the can, wherein: the plurality of layers includes a battery cell and a thermally conducting layer with a fin; andthe fin has a spring force that pushes the fin towards the anodized interior surface of the can; anda lid that is configured to rest on the lip of the can and to cover the opening of the can, wherein the flange is configured to wrap around the lid when the lid covers the opening of the can. ¦ 2. The system recited in claim 1, wherein the flange is not anodized. ¦ 3. The system recited in claim 1, wherein the flange is anodized within a range of 0.0002-0.0005 inches thick. ¦ 4. The system recited in claim 1, wherein: the can does not have a flange on the shorter side of the lip; andthe can further includes a screw hole on the shorter side of the lip. ¦ 5. The system recited in claim 1, wherein: the can does not have a flange on the shorter side of the lip;the can further includes a screw hole on the shorter side of the lip; andthe inside of the screw hole is anodized. ¦ 6. The system recited in claim 1, wherein the plurality of layers further includes a layer of thermal insulation. ¦ 7. The system recited in claim 1, wherein: the battery cell includes a pouch cell; andthe can applies a pressure within a range of 3-5 PSI to the plurality of layers. ¦ 8. The system recited in claim 1, wherein the lid includes a recessed electrical connector. ¦ 9. The system recited in claim 1, wherein: the battery cell is one of a plurality of battery cells that are inserted into the can;the lid includes: an electrical connector that reports voltages of the plurality of battery cells;a printed circuit board coupled to the electrical connector; andone or more tabs electrically connected to the plurality of battery cells, wherein the one or more tabs are connected to the printed circuit board via dual wire bonds and potting. ¦ 10. The system recited in claim 1 wherein the fin includes a plurality of independent sections adapted to move independently from each other, wherein each section has an independent spring force that independently pushes that section of the fin towards an interior surface of the can. ¦ 11. The system recited in claim 1 wherein the system includes a plurality of cans housed in a frame, a lip around an opening of each can resting on a corresponding opening in the frame, one of a surface of the lip of each can and a surface of the frame with which the lip is in contact being anodized. ¦ 12. A system, comprising: a can with an opening;a plurality of layers that are inserted into the can, wherein: the plurality of layers includes a battery cell and a thermally conducting layer with a multi-fold fin with a plurality of folds;the multi-fold fin has a spring force that pushes the multi-fold fin towards an interior surface of the can; anda compressible material is placed between the multi-fold fin and the plurality of layers, wherein the compressible material provides an additional spring force that pushes the multi-fold fin towards the interior surface of the can; anda lid that is configured to cover the opening of the can. ¦ 13. The system recited in claim 12, wherein the plurality of layers further includes a layer of thermal insulation. ¦ 14. The system recited in claim 12, wherein: the battery cell includes a pouch cell; andthe can applies a pressure within a range of 3-5 PSI to the plurality of layers. ¦ 15. The system recited in claim 12, wherein the lid includes a recessed electrical connector. ¦ 16. The system recited in claim 12, wherein: the battery cell is one of a plurality of battery cells that are inserted into the can;the lid includes: an electrical connector that reports voltages of the plurality of battery cells;a printed circuit board coupled to the electrical connector; andone or more tabs electrically connected to the plurality of battery cells, wherein the one or more tabs are connected to the printed circuit board via dual wire bonds and potting. ¦ 17. The system recited in claim 12, wherein at least an interior surface of the can is anodized, and the multi-fold fin has a spring force that pushes the multi-fold fin towards the anodized interior surface of the can. ¦ 18. The system recited in claim 12 wherein the plurality of layers further includes an adhesive layer to prevent slippage between the battery cell and the thermally conducting layer. ¦ 19. The system recited in claim 12, wherein the compressible material is held in place by an adhesive material. ¦ 20. The system recited in claim 12, wherein the compressible material is one of a cord, rope, ball, sphere and cylindrical piece. | 1. A system, comprising: a can with a lip around an opening, wherein: at least an interior surface of the can is anodized;the lip of the can includes a longer side and a shorter side; andthe can further includes a flange on the longer side of the lip;a plurality of layers that are inserted into the can, wherein: the plurality of layers includes a battery cell and a thermally conducting layer with a fin; andthe fin has a spring force that pushes the fin towards the anodized interior surface of the can; anda lid that is configured to rest on the lip of the can and to cover the opening of the can, wherein the flange is configured to wrap around the lid when the lid covers the opening of the can. | CPC_H01M | 4920035006444
16/514428 | US | P | Battery | A battery is provided in the present disclosure. The battery includes: a positive electrode plate including a positive current collector and a positive active material layer; a negative electrode plate including a positive current collector and a negative active material layer; and an electrolyte. The positive current collector includes an insulation layer used to support a conductive layer and the conductive layer used to support the positive active material layer and located above at least one surface of the insulation layer. The conductive layer has a thickness of D2 which satisfies: 300 nm≤D2≤2 μm. A protective layer is arranged on at least one surface of the conductive layer. The negative current collector is a copper foil current collector having a thickness of 1 μm to 5.9 μm. | 1. A battery, comprising a positive electrode plate comprising a positive current collector and a positive active material layer;a negative electrode plate comprising a negative current collector and a negative active material layer, andan electrolyte,wherein the positive current collector comprises an insulation layer and at least one conductive layer, the insulation layer is used to support the at least one conductive layer, each of the at least one conductive layer is used to support the positive active material layer and is located above at least one surface of the insulation layer, and each of the at least one conductive layer has a thickness of D2 satisfying: 300 nm≤D2≤2 μm,wherein at least one protective layer is arranged on at least one surface of each of the at least one conductive layer, andwherein the negative current collector is a copper foil current collector having a thickness of 1 μm to 5.9 μm,the at least one protective layer is made of aluminum oxide, cobalt oxide, chromium oxide, nickel oxide, or combinations thereof, andthe at least one protective layer includes a first protective layer arranged on a surface of one of the at least one conductive layer facing the insulation layer, and a second protective layer arranged on a surface of one of the at least one conductive layer facing away from the insulation layer, anda thickness of the second protective layer is greater than a thickness of the first protective layer. ¦ 2. The battery according to claim 1, wherein the at least one conductive layer is made of a metallic conductive material, and the metallic conductive material is selected from a group consisting of aluminum, copper, nickel, titanium, silver, nickel-copper alloy, aluminum-zirconium alloy, or combinations thereof. ¦ 3. The battery according to claim 1, wherein each of the at least one protective layer has a thickness of D3 satisfying: D3≤ 1/10 D2 and 1 nm≤D3≤200 nm. ¦ 4. The battery according to claim 1, wherein the positive active material layer comprises a positive active material, a binder, and a conductive additive, and wherein a mass percentage of the conductive additive to the positive active material layer is larger than or equal to 0.8 wt %. ¦ 5. The battery according to claim 1, wherein the electrolyte has a room temperature conductivity of 6.0 mS/cm to 9.0 mS/cm. ¦ 6. The battery according to claim 1, wherein the at least one conductive layer is made of aluminum, and the thickness of the conductive layer satisfies 500 nm ≤D2 ≤1.5 μm. ¦ 7. The battery according to claim 1, wherein the insulation layer has a thickness of D1 satisfying: 1 μm≤D1≤20 μm; the insulation layer is made of an organic polymer insulation material, and the organic polymer insulation material is selected from a group consisting of polyamide, polyethylene terephthalate, polyimide, polyethylene, polypropylene, polystyrene, polyvinyl chloride, acrylonitrile-butadiene-styrene copolymer, polybutylene terephthalate, poly-p-phenylene terephthalamide, ethylene propylene rubber, polyformaldehyde, epoxy resin, phenol-formaldehyde resin, polytetrafluoroethylene, polyvinylidene fluoride, silicone rubber, polycarbonate, or combinations thereof. ¦ 8. The battery according to claim 1, wherein the negative current collector is a copper foil current collector having a thickness of 2.0 μm to 5.9 μm. ¦ 9. The battery according to claim 1, wherein an overcurrent capacity of the negative electrode plate includes a fusing time at 10A greater than or equal to 10 seconds for a single piece of the negative electrode plate having a width of 50 mm. ¦ 10. The battery according to claim 1, wherein each of the at least one protective layer has a thickness of D3 satisfying: D3≤ 1/10 D2 and 10 nm≤D3≤50 nm. ¦ 11. The battery according to claim 1, wherein the insulation layer has a thickness of D1 satisfying: 2 μm≤D1≤10 μm, and wherein the insulation layer is made of an organic polymer insulation material, and the organic polymer insulation material is selected from a group consisting of polyamide, polyethylene terephthalate, polyimide, polyethylene, polypropylene, polystyrene, polyvinyl chloride, acrylonitrile-butadiene-styrene copolymer, polybutylene terephthalate, poly-p-phenylene terephthalamide, ethylene propylene rubber, polyformaldehyde, epoxy resin, phenol-formaldehyde resin, polytetrafluoroethylene, polyvinylidene fluoride, silicone rubber, polycarbonate, or combinations thereof. ¦ 12. The battery according to claim 1, wherein the insulation layer has a thickness of D1 satisfying: 2 μm≤D1≤6 μm, and wherein the insulation layer is made of an organic polymer insulation material, and the organic polymer insulation material is selected from a group consisting of polyamide, polyethylene terephthalate, polyimide, polyethylene, polypropylene, polystyrene, polyvinyl chloride, acrylonitrile-butadiene-styrene copolymer, polybutylene terephthalate, poly-p-phenylene terephthalamide, ethylene propylene rubber, polyformaldehyde, epoxy resin, phenol-formaldehyde resin, polytetrafluoroethylene, polyvinvlidene fluoride, silicone rubber, polycarbonate, or combinations thereof. ¦ 13. The battery according to claim 1, wherein the negative current collector is a copper foil current collector having a thickness of 3.0 μm to 5.9 μm. ¦ 14. The battery according to claim 1, wherein the negative current collector is a copper foil current collector having a thickness of 4.5 μm to 5.9 μm. ¦ 15. The battery according to claim 1, wherein the copper foil current collector has an elongation at break greater than or equal to 1%. ¦ 16. The battery according to claim 1, wherein the copper foil current collector has an elongation at break greater or equal to 2%. ¦ 17. The battery according to claim 1, wherein the copper foil current collector has an elongation at break greater than or equal to 3%. ¦ 18. The battery according to claim 1, wherein both in a MD direction and a TD direction, the copper foil current collector has an elongation at break greater than or equal to 1%. ¦ 19. The battery according to claim 1, wherein both in a MD direction and a TD direction, the copper foil current collector has an elongation at break greater than or equal to 2%. ¦ 20. The battery according to claim 1, wherein both in a MD direction and a TD direction, the copper foil current collector has an elongation at break greater than or equal to 3%. | 1. A battery, comprising a positive electrode plate comprising a positive current collector and a positive active material layer;a negative electrode plate comprising a negative current collector and a negative active material layer, andan electrolyte,wherein the positive current collector comprises an insulation layer and at least one conductive layer, the insulation layer is used to support the at least one conductive layer, each of the at least one conductive layer is used to support the positive active material layer and is located above at least one surface of the insulation layer, and each of the at least one conductive layer has a thickness of D2 satisfying: 300 nm≤D2≤2 μm,wherein at least one protective layer is arranged on at least one surface of each of the at least one conductive layer, andwherein the negative current collector is a copper foil current collector having a thickness of 1 μm to 5.9 μm,the at least one protective layer is made of aluminum oxide, cobalt oxide, chromium oxide, nickel oxide, or combinations thereof, andthe at least one protective layer includes a first protective layer arranged on a surface of one of the at least one conductive layer facing the insulation layer, and a second protective layer arranged on a surface of one of the at least one conductive layer facing away from the insulation layer, anda thickness of the second protective layer is greater than a thickness of the first protective layer. | CPC_H01M | 4920034006409
16/426353 | US | P | Battery submodule assembly fixture with multiple actuators | A first holder holds a plurality of layers associated with a battery submodule that is being assembled. A first and second pair of actuators, while the plurality of layers is held by the first holder, extend so that the first and second pair of actuators apply pressure to the plurality of layers. While the first and second pair of actuators are extended and applying pressure to the plurality of layers, the first holder retracts. A second holder holds a container associated with the battery submodule that is being assembled and extends so that the container gradually surrounds the plurality of layers. While the container gradually surrounds the plurality of layers, the first and second pair of actuators sequentially retract. | 1. A system, comprising: a first holder that is configured to hold a plurality of layers associated with a battery submodule that is being assembled, wherein the first holder includes a first L-shaped part and a second L-shaped part separated from each other at least by a width of the plurality of layers, wherein an elongated portion of the first L-shaped part or the second L-shaped part extend along a side of the plurality of layers, wherein a short portion of the first L-shaped part or the second L-shaped part is provided at a bottom surface of the plurality of layers, wherein only a portion of the bottom surface of the plurality of layers rest on the short portion;a first pair of actuators and a second pair of actuators that are configured to, while the plurality of layers is held by the first holder, extend so that the first pair of actuators and the second pair of actuators apply pressure to the plurality of layers, wherein: while the first pair of actuators and the second pair of actuators are extended and applying pressure to the plurality of layers, the first holder retracts by moving the first L-shaped part and the second L-shaped part away from each other and away from the plurality of layers; anda second holder that is configured to hold a container associated with the battery submodule that is being assembled and extend so that the container gradually surrounds the plurality of layers, wherein: while the container gradually surrounds the plurality of layers, the first pair of actuators and the second pair of actuators sequentially retract. ¦ 2. The system recited in claim 1, wherein: the first pair of actuators includes a first top actuator and a first bottom actuator;the second pair of actuators includes a second top actuator and a second bottom actuator; andthe first pair of actuators and the second pair of actuators are configured to extend and retract along a vertical axis. ¦ 3. The system recited in claim 1, wherein: the first pair of actuators includes a first top actuator and a first bottom actuator;the second pair of actuators includes a second top actuator and a second bottom actuator;the first top actuator and the second top actuator are configured to extend and come into contact with a topmost layer in the plurality of layers; andthe first bottom actuator and the second bottom actuator are configured to extend and come into contact with a bottommost layer in the plurality of layers. ¦ 4. The system recited in claim 1, wherein a last pair of actuators that is last to sequentially retract has tips with a strictly larger surface area compared to other pairs of actuators. ¦ 5. A method, comprising: using a first holder to hold a plurality of layers associated with a battery submodule that is being assembled, wherein the first holder includes a first L-shaped part and a second L-shaped part separated from each other at least by a width of the plurality of layers;using a first pair of actuators and a second pair of actuators to, while the plurality of layers is held by the first holder, extend so that the first pair of actuators and the second pair of actuators apply pressure to the plurality of layers,retracting the first holder while the first pair of actuators and the second pair of actuators are extended and applying pressure to the plurality of layers, retracting includes: moving the first L-shaped part and the second L-shaped part away from each other and away from the plurality of layers;using a second holder to hold a container associated with the battery submodule that is being assembled and extend so that the container gradually surrounds the plurality of layerssequentially retracting the first pair of actuators and the second pair of actuators while the container gradually surrounds the plurality of layers. ¦ 6. The method recited in claim 5, wherein: the first pair of actuators includes a first top actuator and a first bottom actuator;the second pair of actuators includes a second top actuator and a second bottom actuator; andthe first pair of actuators and the second pair of actuators are configured to extend and retract along a vertical axis. ¦ 7. The method recited in claim 5, wherein: the first pair of actuators includes a first top actuator and a first bottom actuator;the second pair of actuators includes a second top actuator and a second bottom actuator;the first top actuator and the second top actuator are configured to extend and come into contact with a topmost layer in the plurality of layers; andthe first bottom actuator and the second bottom actuator are configured to extend and come into contact with a bottommost layer in the plurality of layers. ¦ 8. The method recited in claim 5, wherein a last pair of actuators that is last to sequentially retract has tips with a strictly larger surface area compared to other pairs of actuators. ¦ 9. The system recited in claim 1, wherein the first pair of actuators and the second pair of actuators directly contact a top surface and the bottom surface of the plurality of layers to apply pressure to the plurality of layers. ¦ 10. The method recited in claim 5, wherein the first pair of actuators and the second pair of actuators directly contact a top surface and a bottom surface of the plurality of layers to apply pressure to the plurality of layers. ¦ 11. The method recited in claim 5, wherein an elongated portion of the first L-shaped part or the second L-shaped part extend along a side of the plurality of layers, wherein a short portion of the first L-shaped part or the second L-shaped part is provided at a bottom surface of the plurality of layers, wherein only a portion of the bottom surface of the plurality of layers rest on the short portion. | 1. A system, comprising: a first holder that is configured to hold a plurality of layers associated with a battery submodule that is being assembled, wherein the first holder includes a first L-shaped part and a second L-shaped part separated from each other at least by a width of the plurality of layers, wherein an elongated portion of the first L-shaped part or the second L-shaped part extend along a side of the plurality of layers, wherein a short portion of the first L-shaped part or the second L-shaped part is provided at a bottom surface of the plurality of layers, wherein only a portion of the bottom surface of the plurality of layers rest on the short portion;a first pair of actuators and a second pair of actuators that are configured to, while the plurality of layers is held by the first holder, extend so that the first pair of actuators and the second pair of actuators apply pressure to the plurality of layers, wherein: while the first pair of actuators and the second pair of actuators are extended and applying pressure to the plurality of layers, the first holder retracts by moving the first L-shaped part and the second L-shaped part away from each other and away from the plurality of layers; anda second holder that is configured to hold a container associated with the battery submodule that is being assembled and extend so that the container gradually surrounds the plurality of layers, wherein: while the container gradually surrounds the plurality of layers, the first pair of actuators and the second pair of actuators sequentially retract. | CPC_H01M | 4920033006252
16/750233 | US | P | Metal halide-silicon composites using zintl salts for silicon anode batteries | Systems and methods are disclosed that provide for a silicon-carbon composite material that includes nanoparticulate (e.g., nanocrystalline) silicon derived from a reaction between a zintl salt and metal halide. The nanoparticulate silicon-carbon composite material can be used to provide electrode materials (e.g., anode) and cells. | 1. A metal halide-nanoparticulate silicon carbon composite material comprising: microparticulate silicon;nanoparticulate silicon;metal halide; andpyrolyzed carbon. ¦ 2. The metal halide-nanoparticulate silicon carbon composite material according to claim 1, wherein the amount of metal halide in the composite material is from about 0.01% to about 20.0% by weight relative to the amount of the microparticulate silicon. ¦ 3. The metal halide-nanoparticulate silicon carbon composite material according to claim 1, wherein the amount of nanoparticulate silicon in the composite material is from about 0.01% to about 20.0% by weight relative to the amount of the microparticulate silicon. ¦ 4. The metal halide-nanoparticulate silicon carbon composite material according to claim 1, wherein the metal halide comprises MgCl2. ¦ 5. The metal halide-nanoparticulate silicon carbon composite material according to claim 4, wherein the MgCl2 comprises at least 50% beta-MgCl2. ¦ 6. The metal halide-nanoparticulate silicon carbon composite material according to claim 1, wherein the microparticulate silicon has a D50 size distribution greater than about 1.0 um. ¦ 7. The metal halide-nanoparticulate silicon carbon composite material according to claim 1, wherein the nanoparticulate silicon has a D50 size distribution less than about 200 nm. ¦ 8. The metal halide-nanoparticulate silicon carbon composite material according to claim 1, wherein the composite material further comprises SixMgyClz, wherein x is greater than 0.2 and less than 0.45, y is greater than 0.25 and less than 0.50, and z is greater than 0.35 and less than 0.60. ¦ 9. The metal halide-nanoparticulate silicon carbon composite material according to claim 8, wherein the amount of SixMgyClz in the composite material is from about 0.01% to about 20.0% by weight relative to the amount of the microparticulate silicon. ¦ 10. A battery, the battery comprising: a) an anode comprising metal halide-nanoparticulate silicon carbon composite comprising: microparticulate silicon;nanoparticulate silicon;metal halide; andpyrolyzed carbon;b) an electrolyte as the medium that transports charge; andc) a cathode. ¦ 11. The battery according to claim 10, wherein the amount of metal halide in the metal halide-nanoparticulate silicon carbon composite material is from about 0.01% to about 20.0% by weight relative to the amount of the microparticulate silicon. ¦ 12. The battery according to claim 10, wherein the amount of nanoparticulate silicon in the metal halide-nanoparticulate silicon carbon composite material is from about 0.01% to about 20.0% by weight relative to the amount of the microparticulate silicon. ¦ 13. The battery according to claim 10, wherein the anode comprises silicon and a metal selected from the group consisting of lithium, sodium, potassium, magnesium, and combinations thereof. ¦ 14. The battery according to claim 10, wherein the anode comprises 50% to 95% silicon. ¦ 15. The battery according to claim 10, further comprising a separator between the anode and cathode. ¦ 16. The battery according to claim 15, further comprising an electrolyte in the separator, the anode, and the cathode. ¦ 17. The battery according to claim 10, wherein the active ion is lithium. ¦ 18. The battery according to claim 10, wherein the anode comprises metal chlorides, silanes, or chlorosilanes, or combinations thereof. ¦ 19. An electrode, the electrode comprising: metal halide-nanoparticulate silicon carbon composite material comprising:microparticulate silicon;nanoparticulate silicon;metal halide; andpyrolyzed carbon. ¦ 20. The electrode according to claim 19, wherein the amount of metal halide in the metal halide-nanoparticulate silicon carbon composite material is from about 0.01% to about 20.0% by weight relative to the amount of the microparticulate silicon. ¦ 21. The electrode according to claim 19, wherein the amount of nanoparticulate silicon in the metal halide-nanoparticulate silicon carbon composite material is from about 0.01% to about 20.0% by weight relative to the amount of the microparticulate silicon. ¦ 22. The electrode according to claim 19, wherein the metal halide in the metal halide-nanoparticulate silicon carbon composite material comprises MgCl2. ¦ 23. The electrode according to claim 22, wherein the MgCl2 comprises 50% or more beta-MgCl2. ¦ 24. The electrode according to claim 19, wherein the microparticulate silicon in the metal halide-nanoparticulate silicon carbon composite material has a D50 size distribution greater than about 1.0 um. ¦ 25. The electrode according to claim 19, wherein the nanoparticulate silicon in the metal halide-nanoparticulate silicon carbon composite material has a D50 size distribution less than about 200 nm. ¦ 26. The electrode according to claim 19, wherein the metal halide-nanoparticulate silicon carbon composite material further comprises SixMgyClz, wherein x is greater than 0.2 and less than 0.45, y is greater than 0.25 and less than 0.50, and z is greater than 0.35 and less than 0.60. ¦ 27. The electrode according to claim 26, wherein the amount of SixMgyClz in the composite material is from about 0.01% to about 20.0% by weight relative to the amount of the microparticulate silicon. ¦ 28. A method of forming a metal halide-nanoparticulate silicon carbon composite material, the method comprising: reacting an amount of a silicon zintl salt or a silane, or a combination thereof with an amount of a silicon halide or a metal halide, or a combination thereof under conditions effective to form nanoparticulate silicon;adding an amount of microparticulate silicon and an amount of binder to the nanoparticulate silicon and mixing to form a slurry;coating the slurry on to a substrate;drying the slurry to form a film; andpyrolyzing the film under conditions effective to form the nanoparticulate silicon carbon composite material. ¦ 29. The method according to claim 28, wherein the amount of silicon zintl salt is from about 0.01% to about 20.0% by weight relative to the amount of the microparticulate silicon. ¦ 30. The method according to claim 28, wherein the silicon zintl salt comprises Mg2Si and the metal halide comprises SiCl4. | 1. A metal halide-nanoparticulate silicon carbon composite material comprising: microparticulate silicon;nanoparticulate silicon;metal halide; andpyrolyzed carbon. | CPC_H01M | 4920033006283
16/550091 | US | P | Lithium ion battery and battery materials | In some embodiments, a lithium ion battery includes a first substrate, a cathode, a second substrate, an anode, and an electrolyte. The cathode is arranged on the first substrate and can contain a cathode mixture including LixSy, wherein x is from 0 to 2 and y is from 1 to 8, and a first particulate carbon. The anode is arranged on the second substrate and can contain an anode mixture containing silicon particles, and a second particulate carbon. The electrolyte can contain a solvent and a lithium salt, and is arranged between the cathode and the anode. In some embodiments, the first particulate carbon or the second particulate carbon contains carbon aggregates comprising a plurality of carbon nanoparticles, each carbon nanoparticle comprising graphene. In some embodiments, the particulate carbon contains carbon meta particles with mesoporous structures. | 1. A lithium ion battery, comprising: a first substrate;a cathode arranged on the first substrate, the cathode comprising: a cathode mixture comprising: LixSy, wherein x is from 0 to 2 and y is from 1 to 8; anda first particulate carbon;a second substrate;an anode arranged on the second substrate, the anode comprising: an anode mixture comprising: silicon particles; anda second particulate carbon; andan electrolyte arranged between the cathode and the anode, the electrolyte comprising: a solvent; anda lithium salt;wherein: the first particulate carbon or the second particulate carbon comprise: carbon aggregates comprising a plurality of carbon nanoparticles, each carbon nanoparticle comprising graphene;the graphene in the plurality of carbon nanoparticles comprises up to 15 layers;a percentage of carbon to other elements, except hydrogen, in the carbon aggregates is greater than 99%;a median size of the carbon aggregates comprising the carbon nanoparticles is from 0.1 microns to 50 microns;a surface area of the carbon aggregates is from 10 m2/g to 300 m2/g, when measured via a Brunauer-Emmett-Teller (BET) method with nitrogen as the adsorbate; andthe carbon aggregates, when compressed, have an electrical conductivity from 500 S/m to 20,000 S/m. ¦ 2. The lithium ion battery of claim 1, wherein the cathode further comprises a binder. ¦ 3. The lithium ion battery of claim 1, wherein the anode further comprises graphene oxide. ¦ 4. The lithium ion battery of claim 1, wherein the first particulate carbon or the second particulate carbon further comprise no seed particles. ¦ 5. The lithium ion battery of claim 1, wherein the first particulate carbon or the second particulate carbon further comprise long chain carbon allotropes. ¦ 6. The lithium ion battery of claim 1, wherein the first or the second substrate comprises a material selected from the group consisting of: metal foil, carbon foam, metal foam, carbon paper, carbon fibers, carbon nanofibers, carbon cloth, particulate carbon, and combinations thereof. ¦ 7. The lithium ion battery of claim 1, wherein the silicon particles comprise a material selected from the group consisting of elemental silicon, lithium-silicon, Li22Si5, Li22-xSi5-y (where x is from 0 to 21.9, and y is from 1 to 4.9), and Li22-xSi5-y-zMz (where x is from 0 to 21.9, y is from 1 to 4.9, and z is from 1 to 4.9; and M is S, Se, Sb, Sn, Ga, or As). ¦ 8. The lithium ion battery of claim 1, wherein the electrolyte further comprises a redox additive. ¦ 9. The lithium ion battery of claim 8, wherein the redox additive comprises a metallocene comprising a transition metal selected from the group consisting of: a first d-block series transition metal, a second d-block series transition metal, and a third d-block series transition metal. ¦ 10. The lithium ion battery of claim 8, wherein the redox additive comprises a metallocene comprising a transition metal selected from the group consisting of: iron, ruthenium, osmium, rhodium, rhenium and iridium. ¦ 11. The lithium ion battery of claim 1, wherein the lithium ion battery has a battery capacity above 400 mAh per gram of Li2S after 100 cycles. ¦ 12. The lithium ion battery of claim 1, wherein the cathode or the anode do not contain a binder. ¦ 13. The lithium ion battery of claim 1, wherein the first particulate carbon or the second particulate carbon further comprise mesoporous structures. ¦ 14. The lithium ion battery of claim 13, wherein the mesoporous structures comprise a multimodal distribution of pore sizes comprising pores with sizes from 0.1 nm to 10 nm and pores with sizes from 10 nm to 100 nm. ¦ 15. A method to produce a lithium ion battery comprising: i) assembling a cathode comprising the steps of: providing a first substrate;arranging on the first substrate a cathode mixture comprising: LixSy, wherein x is from 0 to 2 and y is from 1 to 8; anda first particulate carbon;ii) assembling an anode comprising the steps of: providing a second substrate;arranging on the second substrate an anode mixture comprising: silicon particles; anda second particulate carbon;iii) formulating an electrolyte comprising the steps of: providing a solvent;providing a lithium salt; andcombining the solvent and the lithium salt; andiv) arranging the electrolyte between the anode and the cathode;wherein: the first particulate carbon or the second particulate carbon comprise: carbon aggregates comprising a plurality of carbon nanoparticles, each carbon nanoparticle comprising graphene;the graphene in the plurality of carbon nanoparticles comprises up to 15 layers;a ratio percentage of carbon to other elements, except hydrogen, in the carbon aggregates is greater than 99%;a median size of the carbon aggregates comprising the carbon nanoparticles is from 0.1 microns to 50 microns;a surface area of the carbon aggregates is from 10 m2/g to 300 m2/g, when measured via a Brunauer-Emmett-Teller (BET) method with nitrogen as the adsorbate; andthe carbon aggregates, when compressed, have an electrical conductivity from 500 S/m to 20,000 S/m. ¦ 16. The method of claim 15, wherein the cathode or the anode further comprises a binder. ¦ 17. The method of claim 15, wherein the cathode further comprises a binder. ¦ 18. The method of claim 15, wherein the anode further comprises graphene oxide. ¦ 19. The method of claim 15, wherein the first particulate carbon or the second particulate carbon further comprise no seed particles. ¦ 20. The method of claim 15, wherein the first particulate carbon or the second particulate carbon further comprise long chain carbon allotropes. ¦ 21. The method of claim 15, wherein the first or the second substrate comprises a material selected from the group consisting of: metal foil, carbon foam, metal foam, carbon paper, carbon fibers, carbon nanofibers, carbon cloth, particulate carbon, and combinations thereof. ¦ 22. The method of claim 15, wherein the silicon particles comprise a material selected from the group consisting of: elemental silicon, lithium-silicon, Li22Si5, Li22-xSi5-y (where x is from 0 to 21.9, and y is from 1 to 4.9), and Li22-xSi5-y-zMz (where x is from 0 to 21.9, y is from 1 to 4.9, and z is from 1 to 4.9; and M is S, Se, Sb, Sn, Ga, or As). ¦ 23. The method of claim 15, wherein the electrolyte further comprises a redox additive. ¦ 24. The method of claim 23, wherein the redox additive comprises a metallocene comprising a transition metal selected from the group consisting of: a first d-block series transition metal, a second d-block series transition metal, and a third d-block series transition metal. ¦ 25. The method of claim 23, wherein the redox additive comprises a metallocene comprising a transition metal selected from the group consisting of: iron, ruthenium, osmium, rhodium, rhenium and iridium. ¦ 26. The method of claim 15, wherein a capacity of the lithium ion battery is above 400 mAh per gram of Li2S after 100 cycles. ¦ 27. The method of claim 15, further comprising a separator arranged between the anode and the cathode, wherein the separator is a polymer mat and comprises a polysulfide repelling agent. ¦ 28. The method of claim 27, wherein: the polymer mat is extruded, spun, woven, electro spun, or cast; andthe separator further comprises a redox mediator containing a metallocene. ¦ 29. The method of claim 15, wherein the arranging the cathode mixture on the first substrate further comprises: forming the cathode mixture into a first slurry;depositing the first slurry onto the first substrate; anddrying the first slurry to form the cathode. ¦ 30. The method of claim 29, wherein: multiple layers of the first slurry are deposited on the first substrate; andeach layer is fully or partially dried before a next layer is deposited. ¦ 31. The method of claim 15, wherein the arranging of the anode mixture on the second substrate further comprises: forming the anode mixture into a second slurry;depositing the second slurry onto the second substrate; anddrying the second slurry to form the anode. ¦ 32. The method of claim 31, wherein: multiple layers of the second slurry are deposited on the second substrate; andeach layer is fully or partially dried before a next layer is deposited. ¦ 33. The method of claim 15, wherein the first particulate carbon or the second particulate carbon further comprise mesoporous structures. ¦ 34. The method of claim 33, wherein the mesoporous structures further comprise a multimodal distribution of pore sizes comprising pores with sizes from 0.1 nm to 10 nm and pores with sizes from 10 nm to 100 nm. ¦ 35. A lithium ion battery comprising: an anode comprising: carbon meta particles comprising mesoporous structures;an electroactive electrode material comprising silicon; anda metal current collector;wherein:the carbon meta particles further comprise: 3D interconnected networks of electronically conducting segments surrounded by open, porous cellular channels populated with pre-activated graphene fingers; andopen channels for liquid ion conduction and/or shuttling. ¦ 36. A lithium ion battery comprising: a cathode comprising: carbon meta particles comprising mesoporous structures;an electroactive electrode material comprising elemental sulfur or Li2S; anda metal current collector.wherein:the carbon meta particles further comprise: 3D interconnected networks of electronically conducting segments surrounded by open, porous cellular channels populated with pre-activated graphene fingers; andopen channels for liquid ion conduction and/or shuttling. ¦ 37. A method of forming a lithium ion battery electrode comprising: forming carbon meta particles in a microwave reactor; anddepositing the carbon meta particles onto an electrically conducting current collector substrate;wherein the carbon meta particles comprise electroactive electrode materials within a network of 3D mesoporous structures. ¦ 38. The method of claim 37, wherein: the electroactive electrode materials are incorporated into the carbon meta particles during formation within the microwave reactor. ¦ 39. The method of claim 37, wherein: the electroactive electrode materials are incorporated into the carbon meta particles in one or more post-reactor processes. | 1. A lithium ion battery, comprising: a first substrate;a cathode arranged on the first substrate, the cathode comprising: a cathode mixture comprising: LixSy, wherein x is from 0 to 2 and y is from 1 to 8; anda first particulate carbon;a second substrate;an anode arranged on the second substrate, the anode comprising: an anode mixture comprising: silicon particles; anda second particulate carbon; andan electrolyte arranged between the cathode and the anode, the electrolyte comprising: a solvent; anda lithium salt;wherein: the first particulate carbon or the second particulate carbon comprise: carbon aggregates comprising a plurality of carbon nanoparticles, each carbon nanoparticle comprising graphene;the graphene in the plurality of carbon nanoparticles comprises up to 15 layers;a percentage of carbon to other elements, except hydrogen, in the carbon aggregates is greater than 99%;a median size of the carbon aggregates comprising the carbon nanoparticles is from 0.1 microns to 50 microns;a surface area of the carbon aggregates is from 10 m2/g to 300 m2/g, when measured via a Brunauer-Emmett-Teller (BET) method with nitrogen as the adsorbate; andthe carbon aggregates, when compressed, have an electrical conductivity from 500 S/m to 20,000 S/m. | CPC_H01M | 4920032006296
16/570131 | US | P | Purified hydrogen bis(fluorosulfonyl)imide (HFSI) products, methods of purifying crude HFSI, and uses of purified HFSI products | A method of removing one or more target impurities from crude hydrogen bis(fluorosulfonyl)imide (HFSI) using a crystallization technique. In some embodiments, the method includes contacting the crude HFSI with at least one anhydrous solvent to create a solution. The solution is caused to have a temperature sufficient to cause HFSI in the solution to crystalize while the one or more impurities remain dissolved in the mother liquor of the solution. The crystalized HFSI and the mother liquor containing the one or more impurities are separated to obtained a purified HFSI product. Purified HFSI products are also disclosed, as are systems, such as secondary batteries, incorporating purified HFSI products. | 1. A method of removing one or more target impurities from crude hydrogen bis(fluorosulfonyl)imide (HFSI) containing HFSI and the one or more target impurities so as to create a purified HFSI product, the method comprising: contacting the crude HFSI with at least one anhydrous organic solvent under inert conditions to create a solution containing the crude HFSI and the one or more target impurities;causing the solution to have a temperature sufficient to cause the HFSI in the solution to crystallize while the one or more target impurities remain dissolved in a mother liquor of the solution; andseparating the crystallized HFSI from the mother liquor containing the one or more dissolved target impurities;wherein moisture is substantially excluded throughout each step. ¦ 2. The method of claim 1, further comprising washing the crystalized HFSI with at least one anhydrous organic solvent having a temperature of about 10° C. or less. ¦ 3. The method of claim 2, wherein the at least one anhydrous organic solvent has a temperature in a range of about 5° C. to about −20° C. ¦ 4. The method of claim 2, further comprising flushing the washed crystallized HFSI using an inert gas to remove remnants of the one or more anhydrous organic solvents used to wash the crystallized HFSI. ¦ 5. The method of claim 1, wherein causing the solution to have a temperature sufficient to cause the HFSI in the solution to crystallize while the one or more target impurities remain dissolved in a mother liquor of the solution includes cooling the solution. ¦ 6. The method of claim 5, wherein cooling the solution includes cooling the solution to a temperature lower than 17° C. ¦ 7. The method of claim 5, wherein cooling the solution includes cooling the solution to a temperature in a range of about 15° C. to about −20° C. ¦ 8. The method of claim 5, wherein cooling the solution includes cooling the solution to a temperature in a range of about 10° C. to about −10° C. ¦ 9. The method of claim 5, wherein cooling the solution includes cooling the solution to a temperature in a range of about 5° C. to about −20° C. ¦ 10. The method of claim 1, wherein the one or more target impurities includes at least one target impurity selected from the group consisting of HF, HCl, and HBr. ¦ 11. The method of claim 1, wherein the one or more target impurities include fluorosulfonic acid (FSO3H). ¦ 12. The method of claim 1, wherein the one or more target impurities include sulfuric acid (H2SO4). ¦ 13. The method of claim 1, wherein the inert conditions are created using nitrogen, argon, or a mixture of nitrogen and argon. ¦ 14. The method of claim 1, wherein the at least one solvent is selected from the group consisting of dichloromethane, chloroform, dichloroethane, dimethyl carbonate (DMC), diethyl carbonate (DEC), ethyl methyl carbonate (EMC), propyl methyl carbonate (PMC), fluoroethylene carbonate (FEC), trans butylene carbonate, acetonitrile, malononitrile, adiponitrile, methyl acetate, ethyl acetate, propyl acetate, butyl acetate, methyl propionate (MP), ethyl propionate (EP), methanol, ethanol, propanol, and isopropanol. ¦ 15. The method of claim 1, wherein the at least one anhydrous organic solvent is present in the solution in about 15% to about 50% by weight. ¦ 16. The method of claim 15, wherein the at least one solvent is selected from the group consisting of dichloromethane, chloroform, dichloroethane, dimethyl carbonate (DMC), diethyl carbonate (DEC), ethyl methyl carbonate (EMC), propyl methyl carbonate (PMC), fluoroethylene carbonate (FEC), trans butylene carbonate, acetonitrile, malononitrile, adiponitrile, methyl acetate, ethyl acetate, propyl acetate, butyl acetate, methyl propionate (MP), ethyl propionate (EP), methanol, ethanol, propanol, and isopropanol. ¦ 17. The method of claim 1, further comprising placing the crystalized HFSI in a dry atmosphere within a container that is substantially non-reactive with free fluorine and storing the container at a temperature of less than about 25° C. ¦ 18. The method of claim 1, wherein the mother liquor contains HF, fluorosulfonic acid, and HCl from the crude HFSI. ¦ 19. The method of claim 18, wherein the mother liquor further contains H2SO4 from the crude HFSI. ¦ 20. The method of claim 1, wherein the one or more target impurities are byproducts of a process of synthesizing the HFSI in the crude HFSI. ¦ 21. The method of claim 1, wherein contacting the crude HFSI with at least one anhydrous organic solvent includes adding the at least one anhydrous organic solvent to the crude HFSI just until the crude HFSI becomes fully dissolved in the solution. ¦ 22. The method of claim 1, wherein the crystalized HFSI contains 100 parts per million (ppm) or less of HCl. ¦ 23. The method of claim 22, wherein the crystalized HFSI contains less than 1 ppm of HCl. ¦ 24. The method of claim 1, wherein the crystalized HFSI contains about 500 parts per million (ppm) or less of FSO3H, about 100 ppm or less of HCl, and about 150 ppm or less of HF. ¦ 25. The method of claim 24, wherein the crystalized HFSI contains less than 1 parts per million (ppm) of HCl. ¦ 26. The method of claim 24, wherein the crystalized HFSI contains 100 ppm or less of H2SO4. ¦ 27. The method of claim 1, further comprising: A) measuring a concentration of at least one of the one or more impurities in the crystalized HFSI;B) determining if the concentration of the at least one of the one or more impurities satisfies a desired concentration limit; andC) if the concentration does not satisfy the desired concentration limit, then performing the method of claim 1 using the crystalized HFSI;wherein the desired concentration limit is predetermined based on purity required in the specific embodiment. ¦ 28. The method of claim 27, further comprising repeating A, B, and C until the concentration satisfies the desired concentration limit. ¦ 29. The method of claim 28, wherein: A includes measuring the concentration of HCl; andB includes determining if the concentration is less than about 100 parts per million (ppm). ¦ 30. The method of claim 29, wherein B includes determining if the concentration is less than 1 ppm. | 1. A method of removing one or more target impurities from crude hydrogen bis(fluorosulfonyl)imide (HFSI) containing HFSI and the one or more target impurities so as to create a purified HFSI product, the method comprising: contacting the crude HFSI with at least one anhydrous organic solvent under inert conditions to create a solution containing the crude HFSI and the one or more target impurities;causing the solution to have a temperature sufficient to cause the HFSI in the solution to crystallize while the one or more target impurities remain dissolved in a mother liquor of the solution; andseparating the crystallized HFSI from the mother liquor containing the one or more dissolved target impurities;wherein moisture is substantially excluded throughout each step. | CPC_H01M | 4920032006307
16/681566 | US | P | Electrode with integrated ceramic separator | An electrode including an integrated separator for use in an electrochemical device may include one or more active material layers, and a separator layer comprising inorganic particles. An interlocking region may couple the separator layer to an adjacent active material layer. In some examples, the interlocking region may include interlocking fingers formed by an interpenetration of active material particles of the active material layers with ceramic particles of the separator. | 1. A method of manufacturing an electrode for an electrochemical cell, the method comprising: causing a current collector substrate and an electrode material composite dispenser to move relative to each other; andcoating at least a portion of the current collector substrate with an electrode material composite and a separator material to produce an electrochemical cell electrode, using the dispenser, wherein coating includes: dispensing an electrode material composite including one or more active material layers, each comprising a slurry of active material composite onto the current collector substrate using one or more respective first orifices of the dispenser; anddispensing a separator layer onto the one or more active material layers while the active material composite is wet, using one or more second orifices of the dispenser, such that the one or more active material layers are between the separator layer and the current collector substrate, the separator layer including a plurality of ceramic particles; andforming an interlocking region adhering the electrode material composite to the separator layer, the interlocking region including an interpenetration of the electrode material composite and the separator layer in which first fingers of the electrode material composite interlock with second fingers of the separator layer. ¦ 2. The method of claim 1, wherein the electrode material composite dispenser comprises a slot-die coating head dispenser having a plurality of dispensing slots. ¦ 3. The method of claim 1, wherein the one or more active material layers include a first layer having a plurality of first active material particles, and a second layer having a plurality of second active material particles. ¦ 4. The method of claim 1, further comprising calendering the electrode after the one or more active material layers and the separator layer have dried. | 1. A method of manufacturing an electrode for an electrochemical cell, the method comprising: causing a current collector substrate and an electrode material composite dispenser to move relative to each other; andcoating at least a portion of the current collector substrate with an electrode material composite and a separator material to produce an electrochemical cell electrode, using the dispenser, wherein coating includes: dispensing an electrode material composite including one or more active material layers, each comprising a slurry of active material composite onto the current collector substrate using one or more respective first orifices of the dispenser; anddispensing a separator layer onto the one or more active material layers while the active material composite is wet, using one or more second orifices of the dispenser, such that the one or more active material layers are between the separator layer and the current collector substrate, the separator layer including a plurality of ceramic particles; andforming an interlocking region adhering the electrode material composite to the separator layer, the interlocking region including an interpenetration of the electrode material composite and the separator layer in which first fingers of the electrode material composite interlock with second fingers of the separator layer. | CPC_H01M | 4920031006298
16/508699 | US | P | Bipolar plate having a polymeric coating | The present disclosure is directed to a bipolar plate of an electrochemical cell. The bipolar plate may have a frame and a base. The bipolar plate may also have a polymeric coating applied to at least one of the frame and the base. The present disclosure is also directed to a method of assembling a bipolar plate for an electrochemical cell. The method may include compressing a frame and a base of the bipolar plate, at least one of the frame and the base has a polymeric coating. The polymeric coating may be an electrical insulator for the electrochemical cell, a seal for sealing one or more zones of the electrochemical cell, and a corrosion protection later of the electrochemical cell. | 1. A method of assembling a bipolar plate for an electrochemical cell, comprising: compressing the bipolar plate including a metal frame, a base, and a polymeric coating applied to all surfaces of the metal frame;wherein a first portion of the polymeric coating applied to a first surface of the metal frame is configured to contact the base and a second portion of the polymeric coating applied to a second surface of the metal frame opposite the first surface is configured to contact a second base of an adjacent bipolar plate; andwherein the polymeric coating is compressed to between 4,000 psi to 15,000 psi. ¦ 2. The method of claim 1, wherein the polymeric coating forms a seal when the metal frame and the base are compressed, thereby compressing the polymer coating to a pressure greater than or equal to the yield strength of the polymeric coating. ¦ 3. The method of claim 1, further including applying the polymeric coating to the metal frame, wherein the metal frame and base are separate components and a thickness of the polymeric coating ranges from about 0.005 inches to about 0.0015 inches thick. ¦ 4. The method of claim 1, wherein the polymeric coating includes fluoropolymers with reinforcing binders. ¦ 5. The method of claim 1, wherein the polymeric coating is an electrical insulator for the electrochemical cell. ¦ 6. The method of claim 1, wherein the polymeric coating is a seal within the electrochemical cell. ¦ 7. The method of claim 1, wherein the polymeric coating is a corrosion protection layer. ¦ 8. The method of claim 1, wherein the polymeric coating is at least two of an electrical insulator for the electrochemical cell; a seal within the electrochemical cell; and a corrosion protection layer. ¦ 9. The method of claim 1, wherein the polymeric coating is an electrical insulator for the electrochemical cell; a seal within the electrochemical cell; and a corrosion protection layer. ¦ 10. The method of claim 1, wherein the frame defines a void configured to contain a membrane electrode assembly of the electrochemical cell; and wherein the membrane electrode assembly is contained within the void and enclosed by the base of the bipolar plate and the second base of the adjacent bipolar plate. | 1. A method of assembling a bipolar plate for an electrochemical cell, comprising: compressing the bipolar plate including a metal frame, a base, and a polymeric coating applied to all surfaces of the metal frame;wherein a first portion of the polymeric coating applied to a first surface of the metal frame is configured to contact the base and a second portion of the polymeric coating applied to a second surface of the metal frame opposite the first surface is configured to contact a second base of an adjacent bipolar plate; andwherein the polymeric coating is compressed to between 4,000 psi to 15,000 psi. | CPC_H01M | 4920031006334
16/552742 | US | P | Cell stack device | A cell stack device includes a manifold, a fuel cell, and an oxygen-containing-gas ejection portion. The manifold includes a fuel gas supply chamber and a fuel gas collection chamber. The fuel cell extends upward from the manifold. The oxygen-containing-gas ejection portion is disposed upward of the center of the fuel cell. The oxygen-containing-gas ejection portion ejects oxygen-containing gas toward the fuel cell. A support substrate of the fuel cell includes a first gas channel and a second gas channel. The first gas channel is connected to a fuel gas supply chamber, and the second gas channel is connected to the fuel gas collection chamber. The first gas channel and the second gas channel are connected to each other in an upper end portion of the fuel cell. | 1. A cell stack device comprising: a manifold including a fuel gas supply chamber and a fuel gas collection chamber;a fuel cell extending upward from the manifold; andan oxygen-containing-gas ejection portion that is disposed upward of the center of the fuel cell and is configured to eject oxygen-containing gas toward the fuel cell,wherein the fuel cell includes a flat support substrate, anda power generation element portion disposed on a main surface of the support substrate,the support substrate includes at least one first gas channel that is connected to the fuel gas supply chamber and extends upward from the fuel gas supply chamber, andat least one second gas channel that is connected to the fuel gas collection chamber, extends upward from the fuel gas collection chamber, and is connected to the first gas channel in an upper end portion of the fuel cell. ¦ 2. The cell stack device according to claim 1, wherein the oxygen-containing-gas ejection portion is configured to eject oxygen-containing gas downward. ¦ 3. The cell stack device according to claim 1, wherein the oxygen-containing-gas ejection portion is disposed on an upper side of the fuel cell, and is configured to eject oxygen-containing gas from the upper side of the fuel cell toward the fuel cell. ¦ 4. The cell stack device according to claim 1, wherein the first gas channel is disposed on a first side in a width direction of the fuel cell,the second gas channel is disposed on a second side in the width direction of the fuel cell, andthe cell stack device further comprises an ejection direction adjustment means for adjusting a direction in which the oxygen-containing gas is ejected, in a lower end portion of the fuel cell. ¦ 5. The cell stack device according to claim 4, wherein the ejection direction adjustment means is configured to cause the oxygen-containing gas to be ejected toward the first side. ¦ 6. The cell stack device according to claim 4, wherein the ejection direction adjustment means is configured to cause the oxygen-containing gas to be ejected toward the second side. ¦ 7. The cell stack device according to claim 4, wherein the ejection direction adjustment means is configured to cause the oxygen-containing gas to be ejected toward both the first side and the second side. ¦ 8. The cell stack device according to claim 1, wherein the support substrate further includes a connection channel for connecting the first gas channel and the second gas channel in an upper end portion of the support substrate. ¦ 9. The cell stack device according to claim 1, wherein the fuel cell further includes a connection member that is attached to an upper end portion of the support substrate, andthe connection member includes a connection channel for connecting the first gas channel and the second gas channel. ¦ 10. The cell stack device according to claim 1, further comprising: a plurality of the fuel cells; anda current collector member that is disposed between adjacent fuel cells and is configured to electrically connect adjacent fuel cells to each other in the upper end portions of the fuel cells. | 1. A cell stack device comprising: a manifold including a fuel gas supply chamber and a fuel gas collection chamber;a fuel cell extending upward from the manifold; andan oxygen-containing-gas ejection portion that is disposed upward of the center of the fuel cell and is configured to eject oxygen-containing gas toward the fuel cell,wherein the fuel cell includes a flat support substrate, anda power generation element portion disposed on a main surface of the support substrate,the support substrate includes at least one first gas channel that is connected to the fuel gas supply chamber and extends upward from the fuel gas supply chamber, andat least one second gas channel that is connected to the fuel gas collection chamber, extends upward from the fuel gas collection chamber, and is connected to the first gas channel in an upper end portion of the fuel cell. | CPC_H01M | 4920031006357
16/530788 | US | P | Methods of charging secondary lithium metal batteries to reactive dead lithium with redox shuttling additives and battery control systems incorporating the same | Aspects of the present disclosure include methods of charging secondary lithium metal batteries that include selectively and intentionally overcharging the battery to activate redox shuttling additives in order to reactivate dead lithium. Aspects of the present disclosure also include control systems for determining when to initiate a lithium reactivation charging process and for determining one or more parameters of a lithium reactivation charging protocol. | 1. A method of charging a lithium metal battery having a normal operation charging voltage upper limit (VUL), a redox shuttling additive having an oxidation potential that is greater than VUL, and a lithium metal anode having a current collector and dead lithium that is electrically isolated from the current collector, the method comprising: charging the lithium metal battery at a lithium reactivation charging voltage, the lithium reactivation charging voltage being greater than VUL;oxidizing the redox shuttling additive to form a redox shuttling additive cation-radical;reacting the cation-radical with the dead lithium to form a neutral redox shuttling additive and a lithium ion; andredepositing the lithium ion on the anode. ¦ 2. The method of claim 1, wherein the lithium metal battery includes an electrolyte, the method further comprising, determining a diffusion limit of the redox shuttling additive and its cation-radical in the electrolyte, and determining a lithium reactivation charging current according to the diffusion limit. ¦ 3. The method of claim 1, further comprising monitoring a voltage of the lithium metal battery and reducing a lithium reactivation charging current in response to the voltage of the lithium metal battery exceeding the lithium reactivation charging voltage. ¦ 4. The method of claim 1, further comprising monitoring a temperature of the lithium metal battery and determining a lithium reactivation charging current according to the monitored temperature. ¦ 5. The method of claim 4, further comprising increasing or decreasing the lithium reactivation charging current in response to a change in the monitored temperature. ¦ 6. The method of claim 1, wherein the lithium metal anode includes a layer of lithium having a thickness, wherein the thickness of the layer of lithium is less than 50 μm when the battery is initially manufactured and prior to an initial charging of the battery. ¦ 7. The method of claim 1, further comprising, determining to initiate a lithium reactivation charging process and performing the charging, oxidizing, reacting, and redepositing steps in response to determining to initiate the lithium reactivation charging process. ¦ 8. The method of claim 7, wherein the step of determining to initiate a lithium reactivation charging process includes monitoring at least one of a pressure of the lithium metal battery, an impedance of the lithium metal battery, and a number of charge-discharge cycles, and charging at the lithium reactivation charging voltage when one or more of the monitored pressure, impedance, and charge-discharge cycles exceeds a corresponding threshold value. ¦ 9. The method of claim 1, wherein the redox shuttling additive is one or more of 2,5-Di-tert-butyl-1,4-bis(2-methoxyethoxy)benzene (DBBB), 2,5-Di-tert-butyl-1,4-bis(methoxy)benzene (DDB), 2,5-Di-tert-butyl-1,4-bis(2,2,2-trifluoroethoxy)benzene (DBDFB), 2,5-Di-tert-butyl-1,4-bis(2,2,3,3-tetrafluoropropyloxy)benzene (DBTFP), 2,5-Di-tert-butyl-1,4-bis(4,4,4,3,2,2-hexafluorobutyloxy)benzene (DBHFB), 2,7-Diacetylthiathrene, 2,7-Dibromthianthrene, 2,7-diisobutanoylthianthrene, 2-acetylthianthrene, 2,5-Difluoro-1,4-dimethoxybenzene (DFDB), 2-(Pentafluorophenyl)-tetrafluoro-1,3,2-benzodioxaborole, Li2B12F12, Tetraethyl-2,5-di-tert-butyl-1,4-phenylene diphosphate (TEDBPDP), 1,4-Bis[bis(1-methylethyl)phosphinyl]-2,5-dimethoxylbenzene (BPDB), 1,4-Bis[bis(1-methyl)phosphinyl]-2,5-difluoro-3,6-dimethyoxylbenzene (BPDFDB), Pentafluorophenyl-tetrafluorobenzyl-1,2-dioxoborone (PFPTFBDB), Ferrocene and their derivatives, phenothiazine derivatives, N,N-dialkyl-dihydrophenazine, 2,2,6,6-tetramethylpiperinyloxide (TEMPO), Li2B12H12-xFx (x=9 and 12). ¦ 10. The method of claim 1, wherein the lithium metal battery includes a cathode having intercalation sites that receive lithium ions during discharge of the battery, further wherein VUL is a voltage corresponding to a condition where substantially all of the lithium ions stored in the intercalation sites have been removed or a condition where further removal of lithium ions from the cathode would damage the cathode. ¦ 11. The method of claim 1, wherein the lithium reactivation charging voltage is less than a voltage safety limit, wherein unwanted chemical reactions begin to occur above the voltage safety limit. ¦ 12. The method of claim 11, wherein the lithium metal battery includes an electrolyte and a cathode, wherein the unwanted chemical reactions include at least one of oxidation of the electrolyte and decomposition of the cathode resulting in the production of one or more gases. ¦ 13. A method of charging a lithium metal battery having a cathode and a redox shuttling additive, the method comprising: determining a likelihood of dead lithium on an anode of the lithium metal battery; andinitiating a lithium reactivation charging process in response to the determined likelihood being greater than a threshold value;wherein the lithium reactivation charging process includes charging the battery with a lithium reactivation charging current, the lithium reactivation charging current designed and configured to increase a potential of the cathode above a normal operation charging voltage upper limit (VUL) to oxidize the redox shuttling additive and reactivate the dead lithium with the oxidized redox shuttling additive. ¦ 14. The method of claim 13, wherein the step of determining a likelihood of dead lithium includes monitoring at least one of a pressure of the lithium metal battery, an impedance of the lithium metal battery, and a number of charge-discharge cycles, and charging the battery with the lithium reactivation charging current when one or more of the monitored pressure, impedance, and charge-discharge cycles exceeds a corresponding threshold value. ¦ 15. The method of claim 13, wherein the lithium metal battery includes a cathode having intercalation sites that receive lithium ions during discharge of the battery, further wherein VUL is a voltage corresponding to a condition where substantially all of the lithium ions stored at the intercalation sites have been removed or a condition where further removal of lithium ions from the cathode would damage the cathode. ¦ 16. The method of claim 13, wherein the redox shuttling additive is one or more of 2,5-Di-tert-butyl-1,4-bis(2-methoxyethoxy)benzene (DBBB), 2,5-Di-tert-butyl-1,4-bis(methoxy)benzene (DDB), 2,5-Di-tert-butyl-1,4-bis(2,2,2-trifluoroethoxy)benzene (DBDFB), 2,5-Di-tert-butyl-1,4-bis(2,2,3,3-tetrafluoropropyloxy)benzene (DBTFP), 2,5-Di-tert-butyl-1,4-bis(4,4,4,3,2,2-hexafluorobutyloxy)benzene (DBHFB), 2,7-Diacetylthiathrene, 2,7-Dibromthianthrene, 2,7-diisobutanoylthianthrene, 2-acetylthianthrene, 2,5-Difluoro-1,4-dimethoxybenzene (DFDB), 2-(Pentafluorophenyl)-tetrafluoro-1,3,2-benzodioxaborole, Li2B12F12, Tetraethyl-2,5-di-tert-butyl-1,4-phenylene diphosphate (TEDBPDP), 1,4-Bis[bis(1-methylethyl)phosphinyl]-2,5-dimethoxylbenzene (BPDB), 1,4-Bis[bis(1-methyl)phosphinyl]-2,5-difluoro-3,6-dimethyoxylbenzene (BPDFDB), Pentafluorophenyl-tetrafluorobenzyl-1,2-dioxoborone (PFPTFBDB), Ferrocene and their derivatives, phenothiazine derivatives, N,N-dialkyl-dihydrophenazine, 2,2,6,6-tetramethylpiperinyloxide (TEMPO), Li2B12H12-xFx (x=9 and 12). ¦ 17. The method of claim 13, wherein the lithium metal battery includes an anode having a layer of lithium metal having a thickness, wherein the thickness of the layer of lithium is less than 50 μm when the battery is initially manufactured and prior to an initial charging of the battery. ¦ 18. The method of claim 13, wherein the lithium metal battery includes an anode having a current collector, wherein the dead lithium is lithium metal located on a surface of the anode that is electrically isolated from the current collector. ¦ 19. A method of charging a lithium metal battery having a lithium metal anode, a redox shuttling additive and dead lithium on the anode, the method comprising: intentionally overcharging the battery to activate the redox shuttling additive and form shuttling additive cation radicals for chemically reacting with the dead lithium to release lithium ions from the dead lithium. ¦ 20. The method of claim 19, wherein the step of intentionally overcharging the battery includes charging the lithium metal battery at a lithium reactivation charging voltage, the lithium reactivation charging voltage being greater than a normal operation charging voltage upper limit (VUL). ¦ 21. The method of claim 20, wherein the redox shuttling additive has an oxidation potential that is greater than VUL. ¦ 22. The method of claim 19, wherein the step of intentionally overcharging the battery includes charging the battery with a lithium reactivation charging current, the lithium reactivation charging current designed and configured to increase a potential of a cathode of the battery above a normal operation charging voltage upper limit (VUL) to oxidize the redox shuttling additive. ¦ 23. The method of claim 22, wherein the lithium metal battery includes a cathode having intercalation sites that receive lithium ions during discharge of the battery, further wherein VUL is a voltage corresponding to a condition where substantially all of the lithium ions stored in the intercalation sites have been removed or a condition where further removal of lithium ions from the cathode would damage the cathode. ¦ 24. The method of claim 22, wherein the step of charging the battery with a lithium reactivation charging current includes continuing to apply a normal operation charging current for a an extended duration after a cell voltage of the battery reaches VUL. ¦ 25. The method of claim 22, wherein the step of charging the battery with a lithium reactivation charging current includes applying a charging current that is sufficient to activate the redox shuttling additive and less than a diffusion limit of the shuttling additive. ¦ 26. The method of claim 19, wherein the anode includes a current collector, wherein the dead lithium is lithium metal located on a surface of the anode that is electrically isolated from the current collector. | 1. A method of charging a lithium metal battery having a normal operation charging voltage upper limit (VUL), a redox shuttling additive having an oxidation potential that is greater than VUL, and a lithium metal anode having a current collector and dead lithium that is electrically isolated from the current collector, the method comprising: charging the lithium metal battery at a lithium reactivation charging voltage, the lithium reactivation charging voltage being greater than VUL;oxidizing the redox shuttling additive to form a redox shuttling additive cation-radical;reacting the cation-radical with the dead lithium to form a neutral redox shuttling additive and a lithium ion; andredepositing the lithium ion on the anode. | CPC_H01M | 4920031006378
16/667469 | US | P | Battery with liquid temperature controlling system | A liquid temperature controlling system is used to circulate a temperature controlled liquid between the liquid temperature controlling system and a battery to produce a temperature controlled battery. The battery and the liquid temperature controlling system are detachably coupled at least while the temperature controlled liquid is circulated. The temperature controlled liquid is removed from the temperature controlled battery. The battery and the liquid temperature controlling system are decoupled after the temperature controlled liquid is removed. A charger is used to charge the temperature controlled battery. | 1. A system comprising: a plurality of batteries including a first battery and a second battery;a support structure coupled to the plurality of batteries, the support structure including: a first seal provided on a first surface of the support structure around the first battery; anda second seal provided on a second surface opposite to the first surface of the support structure around the second battery,an opening for receiving a portion of the first battery and a portion of the second battery, wherein the opening extends between the first seal and the second seal;a channel formed within the opening between the portion of the first battery and the portion of the second battery;an inlet provided on a top surface of the support structure adapted to receive a fluid;an outlet provided on a bottom surface of the support structure adapted to receive the fluid after the fluid travels through the channel in direction of gravity, wherein the channel extends between the inlet and the outlet. ¦ 2. The system of claim 1, wherein the first seal or the second seal includes an o-ring. ¦ 3. The system of claim 1, wherein the support structure includes a plurality of channels, such that a respective channel is formed between each pair of adjacent batteries among the plurality of batteries. ¦ 4. The system of claim 1, wherein the plurality of batteries include a first set of batteries and a second set of batteries that extend parallel to the first set of batteries along a horizontal plane, the first set of batteries including the first battery, the second set of batteries including the second battery. ¦ 5. The system of claim 1, wherein the system is coupled to a battery-powered aircraft, the system further comprising: a liquid temperature controlling system coupled to the battery-powered aircraft when the battery-powered aircraft is on ground, wherein the liquid temperature controlling system is configured to: detachably couple the support structure and the plurality of batteries to the liquid temperature controlling system;circulate a temperature controlled liquid as the fluid through the channel to produce a plurality of temperature controlled batteries, wherein the temperature controlled fluid comes into direct contact with the plurality of batteries;remove the temperature controlled liquid from the plurality of temperature controlled batteries; anddecouple the plurality of temperature controlled batteries and the liquid temperature controlling system. ¦ 6. The system of claim 5, wherein removing the temperature controlled liquid from the plurality of temperature controlled batteries includes blowing air from the liquid temperature controlling system to the plurality of batteries. ¦ 7. The system of claim 5, wherein removing the temperature controlled liquid from the plurality of temperature controlled batteries includes using gravity to drain the temperature controlled liquid from the plurality of temperature controlled batteries. ¦ 8. The system of claim 1, the system is coupled to a battery-powered aircraft, and wherein the fluid traveling through the channel in the direction of the gravity is air while the battery-powered aircraft is on the air. ¦ 9. A method comprising: providing a system including a plurality of batteries coupled to a support structure in a battery-powered aircraft, wherein the support structure includes: a first seal provided on a first surface of the support structure around a first battery; anda second seal provided on a second surface opposite to the first surface of the support structure around a second battery,an opening for receiving a portion of the first battery and a portion of the second battery, wherein the opening extends between the first seal and the second seal;a channel formed within the opening between the portion of the first battery and the portion of the second battery;an inlet provided on a top surface of the support structure adapted to receive a fluid;an outlet provided on a bottom surface of the support structure adapted to receive the fluid after the fluid travels through the channel in direction of gravity, wherein the channel extends between the inlet and the outlet;detachably coupling the support structure and the plurality of batteries to a liquid temperature controlling system;circulating a temperature controlled liquid through the channel of the support structure to produce a plurality of temperature controlled batteries, wherein the temperature controlled fluid comes into direct contact with the plurality of batteries;removing the temperature controlled liquid from the plurality of temperature controlled batteries; anddecoupling the plurality of temperature controlled batteries and the liquid temperature controlling system. ¦ 10. The method of claim 9, wherein removing the temperature controlled liquid from the plurality of temperature controlled batteries includes: blowing air from the liquid temperature controlling system to the plurality of batteries. ¦ 11. The method of claim 9, wherein removing the temperature controlled liquid from the plurality of temperature controlled batteries includes: using gravity to drain the temperature controlled liquid from the plurality of temperature controlled batteries. ¦ 12. The method of claim 9, wherein the first seal or the second seal includes an o-ring. ¦ 13. The method of claim 9, wherein the support structure includes a plurality of channels, such that a respective channel is formed between each pair of adjacent batteries among the plurality of batteries. ¦ 14. The method of claim 9, wherein the plurality of batteries include a first set of batteries and a second set of batteries that extend parallel to the first set of batteries along a horizontal plane, the first set of batteries including the first battery, the second set of batteries including the second battery. | 1. A system comprising: a plurality of batteries including a first battery and a second battery;a support structure coupled to the plurality of batteries, the support structure including: a first seal provided on a first surface of the support structure around the first battery; anda second seal provided on a second surface opposite to the first surface of the support structure around the second battery,an opening for receiving a portion of the first battery and a portion of the second battery, wherein the opening extends between the first seal and the second seal;a channel formed within the opening between the portion of the first battery and the portion of the second battery;an inlet provided on a top surface of the support structure adapted to receive a fluid;an outlet provided on a bottom surface of the support structure adapted to receive the fluid after the fluid travels through the channel in direction of gravity, wherein the channel extends between the inlet and the outlet. | CPC_H01M | 4920031006384
16/458739 | US | P | Thermal management system design for battery pack | A method for self-sensing, activating, and regulating thermal management for a rack-mount backup battery unit (BBU) module is disclosed. The BBU module includes a data center rack-mountable chassis, battery cells submerged in a coolant in a liquid phase in a coolant tank, the coolant extracting heat from the plurality of battery cells when at least some of the battery cells are being charged or discharged, and a cooling loop having a heat exchanger, a supply line for supplying lower-temperature coolant from the heat exchanger to the coolant tank, and a return line for returning higher-temperature or multi-phase coolant from the coolant tank to the heat exchanger, wherein the higher-temperature or multi-phase coolant is cooled and transformed into lower-temperature coolant or single phase liquid at the heat exchanger, and wherein the cooling loop is in operation when at least some of the plurality of battery cells are being charged or discharged, and is idle when none of the plurality of battery cells are being charged or discharged. | 1. A backup battery module for providing backup power to an electrical load, comprising: a coolant tank containing coolant therein;a plurality of battery cells submerged in the coolant in the coolant tank, the coolant extracting heat from the battery cells;a heat exchanger coupled to the coolant tank via a coolant supply line and a coolant return line to form a battery cell liquid cooling loop;a pump disposed along the coolant supply line or the coolant return line to circulate the coolant through the battery cell liquid cooling loop; anda controller configured to control the pump in (i) a charging mode when at least some of the battery cells are charging, (ii) a discharging mode when the at least some or at least another of the battery cells being configured to provide the backup power to the electrical load, and (iii) an inactive/idle mode when the battery cells are in neither of the charging mode nor the discharging mode,wherein the pump is turned on to circulate the coolant in the charging mode and the discharging mode, andwherein the pump is powered off in the inactive/idle mode. ¦ 2. The backup battery module of claim 1, wherein the pump is coupled to the battery cells, which when the battery cells are being charged or discharged, the battery cells provide power to turn on the pump. ¦ 3. The backup battery module of claim 1, wherein when the battery cells are being charged or discharged, the pump is powered by the at least some of the battery cells. ¦ 4. The backup battery module of claim 3, further comprising a direct current to direct current (DC/DC) convertor that converts a power output of the at least some the battery cells into a voltage suitable for turning on the pump. ¦ 5. The backup battery module of claim 1, wherein the coolant is a single-phase liquid coolant. ¦ 6. The backup battery module of claim 1, wherein the coolant is a two-phase coolant, the two-phase coolant being in a liquid phase when in a lower-temperature state, and in a vapor phase when in a higher-temperature state. ¦ 7. The backup battery module of claim 1, wherein the heat exchanger is a liquid-to-air heat exchanger. ¦ 8. The backup battery module of claim 7, further comprising a fan to air-cool the liquid-to-air heat exchanger. ¦ 9. The backup battery module of claim 1, wherein the heat exchanger is a liquid-to-liquid heat exchanger coupled to a rack liquid cooling system to form a rack liquid cooling loop. ¦ 10. A backup battery unit for providing backup power to an electronic rack, comprising: a plurality of backup battery modules, wherein each of the backup battery modules includes: a coolant tank containing coolant therein,a plurality of battery cells submerged in the coolant in the coolant tank, the coolant extracting heat from the battery cells,a heat exchanger coupled to the coolant tank via a coolant supply line and a coolant return line to form a battery cell liquid cooling loop,a pump disposed along the coolant supply line or the coolant return line to circulate the coolant through the battery cell liquid cooling loop, anda controller configured to control the pump in (i) a charging mode when at least some of the battery cells are charging, (ii) a discharging mode when the at least some or at least another of the battery cells being configured to provide the backup power to the electronic rack, and (iii) an inactive/idle mode when the battery cells are in neither of the charging mode nor the discharging mode,wherein the pump is turned on to circulate the coolant in the charging mode and the discharging mode, andwherein the pump is powered off in the inactive/idle mode; anda rack mountable chassis housing the plurality of backup battery modules, wherein the rack mountable chassis is suitable to be inserted into one of a plurality of server slots of the electronic rack of a data center. ¦ 11. The backup battery unit of claim 10, wherein the pump is coupled to the battery cells, which when the battery cells are being charged or discharged, the battery cells provide power to turn on the pump. ¦ 12. The backup battery unit of claim 10, wherein when the battery cells are being charged or discharged, the pump is powered by the at least some of the battery cells. ¦ 13. The backup battery unit of claim 12, wherein each of the backup battery modules further comprises a direct current to direct current (DC/DC) convertor that converts a power output of the at least some the battery cells into a voltage suitable for the pump. ¦ 14. The backup battery unit of claim 10, wherein the coolant is a single-phase liquid coolant. ¦ 15. The backup battery unit of claim 10, wherein the coolant is a two-phase coolant, the two-phase coolant being in a liquid phase when in a lower-temperature state, and in a vapor phase when in a higher-temperature state. ¦ 16. The backup battery unit of claim 10, wherein the heat exchanger is a liquid-to-air heat exchanger. ¦ 17. The backup battery unit of claim 16, wherein each of the backup battery modules further comprises a fan to air-cool the liquid-to-air heat exchanger. ¦ 18. The backup battery unit of claim 10, wherein the heat exchanger is a liquid-to-liquid heat exchanger coupled to a rack liquid cooling system to form a rack liquid cooling loop. ¦ 19. An electronic rack of a data center, comprising: a plurality of server blades arranged in a stack, each of the server blades including one or more servers to provide data processing services;a power supply coupled to the server blades to provide power to operate the servers; anda backup battery unit coupled to the server blades to provide backup power to the servers when the power supply is unable to provide power, wherein the backup battery unit comprises: a plurality of backup battery modules, wherein each of the backup battery modules includes:a coolant tank containing coolant therein,a plurality of battery cells submerged in the coolant in the coolant tank, the coolant extracting heat from the battery cells,a heat exchanger coupled to the coolant tank via a coolant supply line and a coolant return line to form a battery cell liquid cooling loop,a pump disposed along the coolant supply line or the coolant return line to circulate the coolant through the battery cell liquid cooling loop, anda controller configured to control the pump in (i) a charging mode when at least some of the battery cells are charging, (ii) a discharging mode when the at least some or at least another of the battery cells providing the backup power to the servers, and (iii) an inactive/idle mode when the battery cells are in neither of the charging mode nor the discharging mode,wherein the pump is turned on to circulate the coolant in the charging mode and the discharging mode, andwherein the pump is powered off in the inactive/idle mode; anda rack mountable chassis housing the plurality of backup battery modules, wherein the rack mountable chassis is suitable to be inserted into one of a plurality of server slots of the electronic rack of the data center. ¦ 20. The electronic rack of claim 19, wherein the pump is coupled to the battery cells, which when the battery cells are being charged or discharged, the battery cells provide power to turn on the pump. | 1. A backup battery module for providing backup power to an electrical load, comprising: a coolant tank containing coolant therein;a plurality of battery cells submerged in the coolant in the coolant tank, the coolant extracting heat from the battery cells;a heat exchanger coupled to the coolant tank via a coolant supply line and a coolant return line to form a battery cell liquid cooling loop;a pump disposed along the coolant supply line or the coolant return line to circulate the coolant through the battery cell liquid cooling loop; anda controller configured to control the pump in (i) a charging mode when at least some of the battery cells are charging, (ii) a discharging mode when the at least some or at least another of the battery cells being configured to provide the backup power to the electrical load, and (iii) an inactive/idle mode when the battery cells are in neither of the charging mode nor the discharging mode,wherein the pump is turned on to circulate the coolant in the charging mode and the discharging mode, andwherein the pump is powered off in the inactive/idle mode. | CPC_H01M | 4920031006386
16/412755 | US | P | Fuel cell and moving body | A fuel cell includes a catalyst layer containing a polymer electrolyte and catalyst-carrying carbon. A value of an initial weight ratio of the polymer electrolyte to the catalyst-carrying carbon in the catalyst layer is set to a value that is smaller by 0.1 to 0.2 than a value of a weight ratio of the polymer electrolyte to the catalyst-carrying carbon in the catalyst layer which maximizes a maximum output of the fuel cell in a state where the polymer electrolyte is not swollen. | 1. A method for suppressing a reduction in performance of a fuel cell, the fuel cell including a catalyst layer containing a polymer electrolyte and catalyst-carrying carbon, the method comprising setting a value of a weight ratio of the polymer electrolyte to the catalyst-carrying carbon in the catalyst layer at a time of manufacture to a value that is in a range of 0.6 to 1.4,wherein the value of the weight ratio is set using a characteristic curve showing a correlation between a maximum output of the fuel cell and a weight ratio in an initial state, said characteristic curve being obtained in advance; andusing the fuel cell. ¦ 2. The method according to claim 1, wherein the polymer electrolyte is at least one of a perfluorocarbonsulfonic acid polymer and a polyarylene ether sulfonic acid copolymer. ¦ 3. The method according to claim 1, wherein the catalyst-carrying carbon is a carbon black. ¦ 4. The method according to claim 1, wherein the catalyst-carrying carbon carries at least one metal catalyst selected from Pt, Pt—Fe, Pt—Cr, Pt—Ni, and Pt—Ru. ¦ 5. The method according to claim 1, wherein the polymer electrolyte is a polyarylene ether sulfonic acid copolymer. | 1. A method for suppressing a reduction in performance of a fuel cell, the fuel cell including a catalyst layer containing a polymer electrolyte and catalyst-carrying carbon, the method comprising setting a value of a weight ratio of the polymer electrolyte to the catalyst-carrying carbon in the catalyst layer at a time of manufacture to a value that is in a range of 0.6 to 1.4,wherein the value of the weight ratio is set using a characteristic curve showing a correlation between a maximum output of the fuel cell and a weight ratio in an initial state, said characteristic curve being obtained in advance; andusing the fuel cell. | CPC_H01M | 4920030004939
16/457866 | US | P | Battery module including a heat pipe positioned in proximity to a terminal component at a positive or negative terminal of the battery module | An embodiment is directed to a battery module, including a plurality of battery cell groups that are connected in series with each other, each of the plurality of battery cell groups including a plurality of battery cells that are connected to each other in parallel, a first terminal component at a first terminal of the battery module, the first terminal corresponding to either a positive terminal of the battery module or a negative terminal of the battery module, and a first heat pipe positioned in proximity to the first terminal component and configured to transfer heat away from the first terminal component. | 1. A battery module, comprising: a plurality of battery cell groups that are connected in series with each other, each of the plurality of battery cell groups including a plurality of battery cells that are connected to each other in parallel;a contact plate that is connected to one of the plurality of battery cell groups;a cooling plate integrated into the battery module and configured to be cooled by an external liquid cooling system; anda heat pipe coupled to the contact plate and configured to transfer heat away and towards the cooling plate. ¦ 2. The battery module of claim 1, wherein the contact plate is connected to a respective battery cell group at a terminal of the battery module, the terminal corresponding to either a positive terminal of the battery module or a negative terminal of the battery module. ¦ 3. The battery module of claim 2, wherein a positive or negative high-voltage (HV) connector protrudes out of the battery module. ¦ 4. The battery module of claim 3, wherein the HV connector is configured to plug into an external component that is separate from the battery module. ¦ 5. The battery module of claim 3, wherein the HV connector is integrated as part of the contact plate or is directly coupled to the contact plate. ¦ 6. The battery module of claim 3, wherein the contact plate is arranged on a first vertical side of the plurality of battery cell groups,wherein the cooling plate is arranged on a horizontal side of the plurality of battery cell groups that is underneath the HV connector and also on a second vertical side of the plurality of battery cell groups that is opposite the first vertical side, andwherein the heat pipe is configured to transfer heat away from the contact plate and towards the cooling plate on the horizontal side. ¦ 7. The battery module of claim 1, further comprising: a layer of thermally conductive and electrically insulative material arranged between the contact plate and the heat pipe, such that the heat pipe and the contact plate are indirectly coupled,wherein the layer of thermally conductive and electrically insulative material facilitates heat to be transferred from the contact plate to the heat pipe while mitigating electricity from being transferred from the contact plate to the heat pipe. ¦ 8. The battery module of claim 7, wherein the layer of thermally conductive and electrically insulative material includes insulation foil. ¦ 9. The battery module of claim 8, wherein the insulation foil includes Kapton foil, ceramic insulation, anodized aluminum, or a combination thereof. ¦ 10. The battery module of claim 7, further comprising: a gap filler layer positioned between the layer of thermally conductive and electrically insulative material and the heat pipe. ¦ 11. The battery module of claim 1, wherein the contact plate includes a set of bonding connectors that establish direct electrical bonds with positive or negative terminals of one of the plurality of battery cell groups. ¦ 12. The battery module of claim 1, wherein the heat pipe is positioned in proximity to a thickest portion of the contact plate that is associated with a highest current expectation across the contact plate. ¦ 13. The battery module of claim 1, wherein the cooling plate is arranged on an opposite side of the plurality of battery cells relative to the contact plate. | 1. A battery module, comprising: a plurality of battery cell groups that are connected in series with each other, each of the plurality of battery cell groups including a plurality of battery cells that are connected to each other in parallel;a contact plate that is connected to one of the plurality of battery cell groups;a cooling plate integrated into the battery module and configured to be cooled by an external liquid cooling system; anda heat pipe coupled to the contact plate and configured to transfer heat away and towards the cooling plate. | CPC_H01M | 4920029002316
16/406971 | US | P | Composite carbon materials comprising lithium alloying electrochemical modifiers | The present application is generally directed to composites comprising a hard carbon material and an electrochemical modifier. The composite materials find utility in any number of electrical devices, for example, in lithium ion batteries. Methods for making the disclosed composite materials are also disclosed. | 1. A method for preparing a silicon-carbon composite, the method comprising contacting an amorphous activated porous carbon material having a total pore volume ranging from 0.6 cc/g to 1.0 cc/g with a gas comprising silane at a temperature between 400° C. and 500° C., thereby depositing elemental silicon in a pore of the amorphous activated porous carbon material to form the silicon-carbon composite. ¦ 2. The method of claim 1, wherein the gas comprising silane further comprises nitrogen. ¦ 3. The method of claim 1, wherein the amorphous activated porous carbon material is contacted with the gas comprising silane for a period of time ranging from 5 minutes to 5 hours. ¦ 4. The method of claim 1, wherein the amorphous activated porous carbon material is contacted with the gas comprising silane in a kiln or fluidized bed. ¦ 5. The method of claim 4, wherein the kiln is a rotary kiln. ¦ 6. The method of claim 1, wherein the amorphous activated porous carbon material is contacted with the gas comprising silane at a pressure below atmospheric pressure. ¦ 7. The method of claim 1, wherein the amorphous activated porous carbon material has a fractional pore surface area of pores at or below 100 nm that comprises at least 50% of the total pore surface area. ¦ 8. The method of claim 1, wherein the amorphous activated porous carbon material has a fractional pore surface area of pores at or below 100 nm that comprises at least 90% of the total pore surface area. ¦ 9. The method of claim 1, wherein the amorphous activated porous carbon material comprises particles having a median particle diameter ranging from 1 micron to 10 microns. ¦ 10. The method of claim 1, wherein the temperature is between 400° C. and 450° C. | 1. A method for preparing a silicon-carbon composite, the method comprising contacting an amorphous activated porous carbon material having a total pore volume ranging from 0.6 cc/g to 1.0 cc/g with a gas comprising silane at a temperature between 400° C. and 500° C., thereby depositing elemental silicon in a pore of the amorphous activated porous carbon material to form the silicon-carbon composite. | CPC_H01M | 4920029006386
16/790964 | US | P | Method of making silicon-carbide reinforced solid electrolyte battery materials | Solid state compositions for use in an anode of a secondary battery, anodes, and lithium ion batteries are provided which include silicon carbide nanofibers, preferably carried in and reinforcing both an anode active material and a solid electrolyte. Methods of production and use are further described. | 1. A method comprising: admixing an anode active particulate that includes a reduced carbon matrix carrying a plurality of silicon nanocrystals with a solid electrolyte;wherein the anode active particulate further includes a plurality of SiC nanofibers. ¦ 2. The method of claim 1, wherein the reduced carbon matrix carries the SiC nanofibers. ¦ 3. The method of claim 1, wherein individual SiC nanofibers have internal SiC segments disposed in the reduced carbon matrix and external SiC segments extending from a surface of the anode active particulate; wherein the external SiC segments intersperse with the solid electrolyte. ¦ 4. The method of claim 1, wherein the solid electrolyte includes a lithium thiophosphate, lithium phosphate; lithium lanthanum zirconium oxide; NASICON-type phosphate; LISICON-type germanium oxide; lithium lanthanum titanium oxide; or lithium phosphorous oxynitride. ¦ 5. The method of claim 1, wherein the solid electrolyte includes a polymer. ¦ 6. The method of claim 5, wherein the anode active particulate and the polymer are admixed at a temperature greater than a melting point of the polymer. | 1. A method comprising: admixing an anode active particulate that includes a reduced carbon matrix carrying a plurality of silicon nanocrystals with a solid electrolyte;wherein the anode active particulate further includes a plurality of SiC nanofibers. | CPC_H01M | 4920029006395
16/780934 | US | P | Integrally-formed rechargeable battery and production method thereof | The present invention discloses an integrally-formed rechargeable battery and a production method thereof. The integrally-formed rechargeable battery includes an integrally-formed metal sleeve, which serves as a negative electrode conductor of the lithium battery. The integrally-formed metal sleeve is a cylindrical case, an end surface of one side of the integrally-formed metal sleeve is of a closed structure, and an end surface of the other side of the integrally-formed metal sleeve is an annular portion with a hole in the middle, A cell assembly is installed within the integrally-formed metal sleeve. The cell assembly includes a cell, a circuit board, an exposed charging interface and a positive electrode conductor. The positive electrode conductor is exposed from the hole in the middle of the annular portion. | 1. An integrally-formed rechargeable battery, comprising an integrally-formed metal sleeve, which is a cylindrical case, wherein two ends of the integrally-formed metal sleeve are provided with inward-reversing blocking portions, and the blocking portion at at least one end is an annular portion with a hole in a middle; and a cell assembly is installed within the integrally-formed metal sleeve, and the cell assembly has a cell, a circuit board, an exposed charging interface and a positive electrode conductor; and the positive electrode conductor is exposed from the hole in the middle of the annular portion. ¦ 2. The integrally-formed rechargeable battery according to claim 1, wherein the integrally-formed metal sleeve serves as a negative electrode conductor of the rechargeable battery at the same time, and the blocking portion at one end blocks most of the one end or completely closes the one end. ¦ 3. The integrally-formed rechargeable battery according to claim 2, wherein a negative electrode of the cell is directly in contact conduction with the integrally-formed metal sleeve or connected with the integrally-formed metal sleeve through a transition conductor, and a positive electrode of the cell is connected with the positive electrode conductor through a connection conductor. ¦ 4. The integrally-formed rechargeable battery according to claim 1, wherein an output conductor of at least one polarity is disposed on the circuit board, and each output conductor is connected with a corresponding electrode of the cell. ¦ 5. The integrally-formed rechargeable battery according to claim 1, wherein the cell assembly further comprises an insulating frame separated between the cell and the circuit board. ¦ 6. The integrally-formed rechargeable battery according to claim 1, wherein an indicator light hole is provided in a side wall of the integrally-formed metal sleeve, and the circuit board further has an indicator light exposed from the indicator light hole. ¦ 7. The integrally-formed rechargeable battery according to claim 1, wherein the charging interface is formed on the circuit board by means of a sink plate installing method. ¦ 8. The integrally-formed rechargeable battery according to claim 1, wherein a negative electrode conductive ring is fixed on the circuit board, and the negative electrode conductive ring is in contact conduction with the integrally-formed metal sleeve. ¦ 9. A production method of the integrally-formed rechargeable battery according to claim 1, comprising: sealing one end of a metal pipe by employing a metal case sealing process to form a blocking portion;loading the cell assembly into the metal pipe from the other end of the metal pipe; andsealing the other end of the metal pipe by employing the metal case sealing process to form another blocking portion, at this time, the metal pipe is formed into the integrally-formed metal sleeve;or, the production method comprises:loading the cell assembly into a metal pipe; andsealing two ends of the metal pipe by employing the metal case sealing process, respectively to form blocking portions at two ends, at this time, the metal pipe is formed into the integrally-formed metal sleeve. ¦ 10. The production method of the integrally-formed rechargeable battery according to claim 9, further comprising: curling a plate into the metal pipe by a curling process, wherein clamping portions arranged in an array are disposed at one side of the plate, clamping grooves arranged in a groove are disposed at the other side of the plate, and the clamping portions are embedded within the clamping grooves after the curling is performed. | 1. An integrally-formed rechargeable battery, comprising an integrally-formed metal sleeve, which is a cylindrical case, wherein two ends of the integrally-formed metal sleeve are provided with inward-reversing blocking portions, and the blocking portion at at least one end is an annular portion with a hole in a middle; and a cell assembly is installed within the integrally-formed metal sleeve, and the cell assembly has a cell, a circuit board, an exposed charging interface and a positive electrode conductor; and the positive electrode conductor is exposed from the hole in the middle of the annular portion. | CPC_H01M | 4920029006433
16/553220 | US | P | Intracellular device for lithium ion batteries | A prefabricated collector in a lithium ion battery module where the collector has a plurality of wells each of which to receive a lithium ion battery cell and to act both as a gas barrier and a conductor of current. | 1. A battery module comprising: a first prefabricated thermally conductive substrate having a top surface;an array of wells disposed on at least one side of the first substrate;a plurality of battery cells each of which is at least partially enveloped within each of said well of the plurality of wells to propagate heat away from said plurality of battery cells;a dielectric sealant disposed between each of said plurality of battery cells and each of said respective well to electrically insulate a wall of each battery cell from the first prefabricated thermally conductive substrate;a first cell interconnect disposed above the first substrate and is electrically connected to the plurality of battery cells;wherein the first substrate is comprised of an electrically conductive material, and both the first terminal and the first cell interconnect are electrically coupled to the first substrate;a venting space disposed above the plurality of battery cells; anda first terminal electrically coupled to the first cell interconnect. ¦ 2. The battery module as recited in claim 1 further comprising a second thermally conductive substrate coupled to the first substrate, a layer of dielectric and thermally conductive material disposed between said first substrate and said second substrate, and a second terminal electrically coupled to the second substrate. ¦ 3. The battery module as recited in claim 2, wherein the second substrate is comprised of an electrically conductive material. ¦ 4. The battery module as recited in claim 1, wherein each said battery cell has a side wall, and an entire length of each side wall of the battery cell is enclosed within each said well. ¦ 5. The battery module as recited in claim 1, wherein the venting space is an enclosed venting space having a port. ¦ 6. The battery module as recited in claim 3, wherein the electrically conductive material of said first and second substrates is a metal foam and the layer of dielectric and thermally conductive material is ceramic or a high temperature polymer. ¦ 7. The battery module as recited in claim 6, wherein the metal foam is closed-cell aluminum metal foam. ¦ 8. The battery module as recited in claim 6, wherein the metal foam is open-cell aluminum metal foam. ¦ 9. The battery module as recited in claim 3 further comprising a heat exchanger coupled to at least one of said first substrate and second substrate, wherein the electrically conductive material of said first and second substrate has a plurality of ceramic spheres embedded within. ¦ 10. The battery module as recited in claim 1, and wherein said first substrate is an open-cell metal foam having interconnecting cells, further comprising a thermal exchange medium disposed within the interconnecting cells. ¦ 11. The battery module as recited in claim 10 further comprising a fluid inlet and a fluid outlet disposed on the first substrate, further comprising at least one fluid channel or at least one chamber disposed within said first substrate and is fluidly-connected to the interconnecting cells. ¦ 12. The battery module as recited in claim 1, wherein the first substrate is a gas barrier such that a portion of each battery cell enveloped within each well is prevented from exposure to gas impingement from the venting space. ¦ 13. The battery module as recited in claim 1, wherein the sealant is a gas barrier layer, wherein the gas barrier layer is a layer of ceramic or high temperature polymer covering at least the top surface of the first substrate. ¦ 14. The battery module as recited in claim 1 further comprising a gas barrier layer, wherein the gas barrier layer is separable from the first substrate and is disposed on top of the interconnect to isolate a side wall of each battery cell from the venting space. ¦ 15. A method of protecting a plurality of battery cells contained within the battery module of claim 1, the method comprising: prefabricate a collector from a thermally conductive material;prefabricate a plurality of wells in said collector, each of said wells is to receive each of said plurality of battery cells;coat an inside wall of each of said plurality of wells with a dielectric sealant to electrically insulate said plurality of wells from a wall of each of said plurality of battery cells;place each of said plurality of battery cells into each of said plurality of wells;isolate at least a substantial portion of a side wall of each battery cell from a venting space to prevent gas impingement on an intercellular space; andtransfer heat from each battery cell to a thermal exchange medium via the collector by providing sufficient contact between each battery cell and a wall of each well. ¦ 16. The method as recited in claim 15 wherein the thermally conductive material of the collector is also electrically conductive, and further comprising using the collector as part of a current pathway during a charge/discharge cycle. ¦ 17. The method as recited in claim 15 further comprising structurally protecting said plurality of battery cells by enclosing said battery cells with said thermally conductive material, wherein said thermally conductive material contains a shock-absorbing material, and wherein the shock-absorbing material is a metal foam. ¦ 18. The method as recited in claim 16, wherein the thermally conductive material of the collector is a metal foam, and the prefabrication step including covering the metal foam with a thermally conductive, dielectric material. ¦ 19. The method as recited in claim 17 further comprising electrically coupling a first terminal and a first cell connector to the collector, and electrically coupling the first cell connector to the array of battery cells, thereby allowing current to pass from said first terminal to said first collector, then to said first cell connector, and then to said array of battery cells. ¦ 20. The method as recited in claim 15 further comprising coupling a heat exchanger to the collector. ¦ 21. The method as recited in claim 15, wherein the thermally conductive material is a metal foam having interconnecting cells, further comprising enclosing a phase-changing fluid in the interconnecting cells and allowing at least a portion of the phase-changing fluid to evaporate from the interconnecting cells during a thermal runaway event in at least one of said plurality of batter cells. ¦ 22. The method as recited in claim 15, wherein the thermally conductive material is a metal foam having interconnecting cells, further comprising cooling the thermally conductive material by running a thermal exchange medium through the interconnecting cells. ¦ 23. The method as recited in claim 15, wherein the prefabrication step includes partitioning the collector with a layer of dielectric material, or a layer of thermal barrier, or both. | 1. A battery module comprising: a first prefabricated thermally conductive substrate having a top surface;an array of wells disposed on at least one side of the first substrate;a plurality of battery cells each of which is at least partially enveloped within each of said well of the plurality of wells to propagate heat away from said plurality of battery cells;a dielectric sealant disposed between each of said plurality of battery cells and each of said respective well to electrically insulate a wall of each battery cell from the first prefabricated thermally conductive substrate;a first cell interconnect disposed above the first substrate and is electrically connected to the plurality of battery cells;wherein the first substrate is comprised of an electrically conductive material, and both the first terminal and the first cell interconnect are electrically coupled to the first substrate;a venting space disposed above the plurality of battery cells; anda first terminal electrically coupled to the first cell interconnect. | CPC_H01M | 4920028006316
16/448109 | US | P | Proton exchange membrane fuel cell with a movable membrane electrode assembly device | The disclosure relates to a proton exchange membrane fuel cell. The fuel cell includes: a container, wherein the container includes a reacting room, a fuel room connected to the reacting room through a fuel inputting hole, a fuel inputting door located on the fuel inputting hole, a waste collecting room connected to the reacting room through a waste outputting hole, a waste outputting door located on the waste outputting hole; a membrane electrode assembly device located in the reacting room, wherein the reacting room is divided into an anode electrode space and a cathode electrode space connected to the outside through a pipe, the volume of the anode electrode space and the cathode electrode space can be changed by moving the membrane electrode assembly device. | 1. A proton exchange membrane fuel cell, comprising: a container, wherein the container comprise: an annular internal wall, wherein a reacting room is defined by the annular internal wall;an annular external wall surrounding the annular internal wall, wherein a storage room is defined between the annular internal wall and the annular external wall and divided into a fuel room and a waste room, the fuel room is in communication with the reacting room through a fuel inputting hole, and the waste room is in communication with the reacting room through a waste outputting hole;a bottom wall connecting the annular internal wall and the annular external wall;a top wall connecting the annular internal wall and the annular external wall,wherein a gas exchange hole is defined on the top wall; a fuel inputting door located on the fuel inputting hole; anda waste outputting door located on the waste outputting hole; anda membrane electrode assembly device located in the reacting room and dividing the reacting room into a first electrode space and a second electrode space, wherein the membrane electrode assembly device is movable in the reacting room so that volumes of the first electrode space and the second electrode space is variable, and the second electrode space is in communication with an outside atmosphere through the gas exchange hole. ¦ 2. The proton exchange membrane fuel cell of claim 1, wherein the membrane electrode assembly device comprises a gasket ring defining a through hole and a membrane electrode assembly located on the gasket ring and covering the through hole. ¦ 3. The proton exchange membrane fuel cell of claim 2, wherein the membrane electrode assembly comprises an anode current collector, an anode electrode, a proton exchange membrane, a cathode electrode, and a cathode current collector. ¦ 4. The proton exchange membrane fuel cell of claim 3, wherein the gasket ring comprises an annular body, a cathode connector located on the annular body, and an anode connector located on the annular body. ¦ 5. The proton exchange membrane fuel cell of claim 4, wherein the anode connector is electrically connected to the anode electrode, and the cathode connector is electrically connected to the cathode electrode. ¦ 6. The proton exchange membrane fuel cell of claim 5, wherein the anode connector and the cathode connector are partially exposed to the second electrode space. ¦ 7. The proton exchange membrane fuel cell of claim 4, wherein the annular body defines an annular groove on an inner surface of the annular body and the membrane electrode assembly is partially embed in the annular groove. ¦ 8. The proton exchange membrane fuel cell of claim 1, wherein when the membrane electrode assembly device moves toward the gas exchange hole, the volume of the first electrode space increases and the volume of the second electrode space decreases, a pressure of the first electrode space decrease and a pressure of the second electrode space increase, the fuel inputting door is open and the outputting door is closed so that fuel enters the first electrode space from the fuel room, and waste gas of the second electrode space is exhausted through the gas exchange hole; and when the membrane electrode assembly device moves away from the gas exchange hole, the volume of the first electrode space decreases and the volume of the second electrode space increases, the pressure of the first electrode space increase and the pressure of the second electrode space decrease, the fuel inputting door is closed and the outputting door is open so that waste fuel enters the waste room from the first electrode space, and the air outside of the reacting room enters the second electrode space through the gas exchange hole. ¦ 9. The proton exchange membrane fuel cell of claim 8, wherein the fuel inputting door is fixed on the inner surface of the reacting room, the fuel inputting door is closed when the pressure of the first electrode space is higher than the pressure of the fuel room, and the fuel inputting door is open when the pressure of the first electrode space is lower than the pressure of the fuel room; and the waste outputting door is fixed on the inner surface of the waste room, the waste outputting door is open when the pressure of the first electrode space is higher than the pressure of the waste room, and the waste outputting door is closed when the pressure of the first electrode space is lower than the pressure of the waste room. ¦ 10. The proton exchange membrane fuel cell of claim 1, further comprising: an oxygen room in communication with the second electrode space through a gas inputting hole;a gas inputting door located on the gas inputting hole; anda gas outputting door located on the gas exchange hole;wherein when the membrane electrode assembly device moves toward the gas exchange hole, the volume of the first electrode space increases and the volume of the second electrode space decreases, a pressure of the first electrode space decrease and a pressure of the second electrode space increase, the fuel inputting door is open and the outputting door is closed so that fuel enters the first electrode space from the fuel room, and the gas inputting door is closed and the gas outputting door is open so that waste gas of the second electrode space is exhausted through the gas outputting door; andwhen the membrane electrode assembly device moves away from the gas exchange hole, the volume of the first electrode space decreases and the volume of the second electrode space increases, the pressure of the first electrode space increase and the pressure of the second electrode space decrease, the fuel inputting door is closed and the outputting door is open so that waste fuel enters the waste room from the first electrode space, and the gas outputting door is closed and the gas inputting door is open so that oxygen gas enters the second electrode space through the gas inputting door. ¦ 11. The proton exchange membrane fuel cell of claim 10, wherein the fuel inputting door is fixed on the inner surface of the reacting room, the fuel inputting door is closed when the pressure of the first electrode space is higher than the pressure of the fuel room, and the fuel inputting door is open when the pressure of the first electrode space is lower than the pressure of the fuel room; the waste outputting door is fixed on the inner surface of the waste room, the waste outputting door is open when the pressure of the first electrode space is higher than the pressure of the waste room, and the waste outputting door is closed when the pressure of the first electrode space is lower than the pressure of the waste room;the gas inputting door is fixed on the inner surface of the second electrode space, the gas inputting door is closed when the pressure of the second electrode space is higher than the pressure of the oxygen room, and the gas inputting door is open when the pressure of the second electrode space is lower than the pressure of the oxygen room; andthe gas outputting door is fixed on the outer surface of the second electrode space, the gas outputting door is open when the pressure of the second electrode space is higher than the pressure of the atmosphere, and the gas outputting door is closed when the pressure of the second electrode space is lower than the pressure of the atmosphere. ¦ 12. The proton exchange membrane fuel cell of claim 1, wherein the fuel room is above the reacting room and the fuel inputting hole is located at a common wall of the fuel room and the first electrode space, and the waste room is adjacent to and communicated to the first electrode space and under the fuel room. ¦ 13. The proton exchange membrane fuel cell of claim 12, wherein the membrane electrode assembly is vertical and moveable along the horizontal direction, and the gas exchange hole is located at the bottom corner of the second electrode space so that water caused in the second electrode space flow out of the second electrode space from the gas exchange hole. ¦ 14. The proton exchange membrane fuel cell of claim 12, further comprising a waste water collecting room under the reacting room and communicated to the second electrode space through a waste water outputting hole at the bottom corner of the second electrode space; and the gas exchange hole is spaced from the waste water outputting hole. | 1. A proton exchange membrane fuel cell, comprising: a container, wherein the container comprise: an annular internal wall, wherein a reacting room is defined by the annular internal wall;an annular external wall surrounding the annular internal wall, wherein a storage room is defined between the annular internal wall and the annular external wall and divided into a fuel room and a waste room, the fuel room is in communication with the reacting room through a fuel inputting hole, and the waste room is in communication with the reacting room through a waste outputting hole;a bottom wall connecting the annular internal wall and the annular external wall;a top wall connecting the annular internal wall and the annular external wall,wherein a gas exchange hole is defined on the top wall; a fuel inputting door located on the fuel inputting hole; anda waste outputting door located on the waste outputting hole; anda membrane electrode assembly device located in the reacting room and dividing the reacting room into a first electrode space and a second electrode space, wherein the membrane electrode assembly device is movable in the reacting room so that volumes of the first electrode space and the second electrode space is variable, and the second electrode space is in communication with an outside atmosphere through the gas exchange hole. | CPC_H01M | 4920028006357
16/424652 | US | P | Flexible hybrid electronics and battery with common substrate | A flexible hybrid electronics (FHE) device includes a common flexible substrate with a first surface and a second surface opposite the first surface. A printed circuit is coupled to the first surface of the common flexible substrate. A battery is coupled to the second surface of the common flexible substrate. At least one via connects the battery to the printed circuit through the common flexible substrate. | 1. A flexible hybrid electronics (FHE) device comprising: a common flexible substrate with a first surface and a second surface opposite the first surface;a printed circuit coupled to the first surface of the common flexible substrate;a battery coupled to the second surface of the common flexible substrate, the battery comprising: a flexible cathode layer coupled to a bottom surface of the common flexible substrate;a flexible electrolyte layer coupled to the cathode layer; anda flexible anode layer coupled to the electrolyte layer;a first via through the common flexible substrate that connects the flexible cathode layer of the battery to the printed circuit; anda second via through the common flexible substrate that connects the flexible anode layer of the battery to the printed circuit. ¦ 2. The FHE device of claim 1, further comprising electronic components coupled to the printed circuit. ¦ 3. The FHE device of claim 1, wherein the common flexible substrate is integral to the battery and the printed circuit. ¦ 4. The FHE device of claim 1, wherein the common substrate is patterned using at least one of dry etching, wet etching, or laser etching. ¦ 5. The FHE device of claim 1, further comprising a protective circuit cover that covers printed circuit and a protective battery cover that covers the battery. ¦ 6. The FHE device of claim 5, wherein the protective circuit cover and the protective battery cover form an intimate seal to prevent moisture ingress into the FHE device. ¦ 7. The FHE device of claim 5, wherein the protective circuit cover and the protective battery cover each provide a leveling effect which reduces topography on each side of the FHE device. ¦ 8. The FHE device of claim 1, wherein the common substrate has a thickness of 0.5 millimeter to 10 millimeters. ¦ 9. The FHE device of claim 1, wherein the FHE device has a total thickness between 50 microns to 1000 microns. ¦ 10. The FHE device of claim 1, wherein the common substrate comprises one or more flexible materials, such as polymeric materials including but not limited to, polyethylene terephthalate film (PET), polyethylene naphthalate (PEN), polyimide foil (PI), polypropylene, polyethylene, polystyrene, polycarbonate, or polyether ether ketone (PEEK). ¦ 11. The FHE device of claim 1, wherein the common substrate comprises one or more flexible ceramic materials, such as zirconium, or YSZ, or any other flexible ceramic material. In an alternative embodiment, the common substrate 112 is semi-flexible and comprises thin ceramic, thin glass, wood, metal, PVC, silicon, epoxy resin, or polycarbonate. ¦ 12. The FHE device of claim 1, wherein the common substrate is semi-flexible and comprises one or more of thin ceramic, thin glass, wood, metal, PVC, silicon, epoxy resin, or polycarbonate. ¦ 13. The FHE device of claim 1, further comprising an integrated wireless communication chip that includes the capability for one or more wireless communication protocol, such as RFID, NFC, Bluetooth, LoRa, SigFox, ZigBee, Wi-Fi, Wi-MAX, or other wireless protocol. ¦ 14. The FHE device of claim 1, further comprising an integrated antenna formed from one or more of a conductive trace, at least one wire coil, photolithographic techniques, or wet or dry etching. ¦ 15. The FHE device of claim 1, further comprising a photovoltaic cell, integrally formed on the common flexible substrate, to recharge the battery. ¦ 16. The FHE device of claim 1, further comprising one or more sensors such as a thermistor, temperature, humidity, or acceleration sensor. ¦ 17. The FHE device of claim 1, further comprising a label material adhered to a first surface of the FHE device and a pressure sensitive adhesive applied to a second and opposite surface of the FHE device. ¦ 18. The FHE device of claim 1, further a hydrogel is applied to a surface of the FHE device. ¦ 19. The FHE device of claim 1, further a supercapacitor formed on the first surface of the common flexible substrate and a second printed circuit formed on the second surface of the common substrate, the common flexible substrate being integral to the formation of the supercapacitor and the second printed circuit. ¦ 20. The FHE device of claim 1, further comprising a top conductive trace and a bottom conductive trace on the first surface and the second surface of the common flexible substrate respectively, wherein the top and bottom conductive traces are electrically connected by vias. | 1. A flexible hybrid electronics (FHE) device comprising: a common flexible substrate with a first surface and a second surface opposite the first surface;a printed circuit coupled to the first surface of the common flexible substrate;a battery coupled to the second surface of the common flexible substrate, the battery comprising: a flexible cathode layer coupled to a bottom surface of the common flexible substrate;a flexible electrolyte layer coupled to the cathode layer; anda flexible anode layer coupled to the electrolyte layer;a first via through the common flexible substrate that connects the flexible cathode layer of the battery to the printed circuit; anda second via through the common flexible substrate that connects the flexible anode layer of the battery to the printed circuit. | CPC_H01M | 4920028007860
16/591129 | US | P | Lithium complex oxide for lithium secondary battery positive active material and method of preparing the same | Disclosed is a lithium complex oxide and method of manufacturing the same, more particularly, a lithium complex oxide effective in improving the characteristics of capacity, resistance, and lifetime with reduced residual lithium and with different interplanar distances of crystalline structure between a primary particle locating in a internal part of secondary particle and a primary particle locating on the surface part of the secondary particle, and a method of preparing the same. | 1. A lithium complex oxide secondary particle formed by coagulation of a plurality of primary particles, wherein the Co concentration at a boundary of the primary particle is higher than the Co concentration in the internal part of the primary particle, and wherein the secondary particle has a bound energy (P1) of spin-orbit-spit 2p3/2 peak and a bound energy (P2) of 2p1/2 peak in a Co 2p core-level spectrometry obtained through XPS measurement, andwherein the P1 and the P2 are ranged respectively in 779 eV≤P1≤780 eV and 794 eV≤P2≤795 eV. ¦ 2. The lithium complex oxide secondary particle of claim 1, wherein Co concentration of a primary particle at a part which is in contact with the surface of the secondary particle is higher than at a part that is in noncontact with the surface of the secondary particle, in the primary particle is locating on a surface part of the secondary particle. ¦ 3. The lithium complex oxide secondary particle of claim 1, wherein Co ion concentration is graded, in a primary particle locating on a surface of the secondary particle, toward a center of the particle from the surface of the particle. ¦ 4. The lithium complex oxide secondary particle of claim 1, wherein a primary particle locating on a surface part of the secondary particle is configured to satisfy that dc/dh is 2 to 10, where the dc is a length toward a center and the dh is a length vertical to the center. ¦ 5. The lithium complex oxide secondary particle of claim 1, wherein the secondary particle has at least one peak at positions (104), (110), (113), (101), (102), and (003) during XRD analysis. ¦ 6. The lithium complex oxide secondary particle of claim 1, wherein the secondary particle has a ratio of peak intensity (I531) around 531 eV and peak intensity (I.sub.528) around 528.5 eV during an O is core-level spectrometry that is obtained through XPS measurement, and wherein the ratio is I531/I528≤2. ¦ 7. The lithium complex oxide secondary particle of claim 1, wherein the secondary particle has a ratio between peak intensity (I289) around 289 eV and peak intensity (I284) around 284.5 eV during a C is core-level spectrometry that is obtained through XPS measurement, and wherein the ratio is I289/I284≤0.9. ¦ 8. The lithium complex oxide secondary particle of claim 1, wherein the secondary particle is given by the following Formula 1, LixNi1−(a1+b1+c1)Coa1M1b1M2c1M3dOy, [Formula 1]wherein, in the Formula 1, M1 is Mn or Al, and M2 and M3 are metals selected from a group of Al, Ba, B, Co, Ce, Cr, F, Li, Mg, Mn, Mo, P, Sr, Ti, and Zr, andwherein 0.95≤x≤1.05, 1.50≤y≤2.1, 0.02≤a1≤0.25, 0.01≤b1≤0.20, 0.1≤c1≤0.20, and 0.1≤d≤0≤0.20. ¦ 9. A method of preparing a lithium complex oxide secondary particle by claim 1, the method comprising: manufacturing precursors of lithium secondary battery positive active materials given by the following Formula 2, Ni1−(x2+y2+z2)Cox2M1y2M2z2(OH)2, [Formula 2]wherein, in Formula 2, M1 is Mn or Al, and M2 is a metal selected from a group of Al, Ba, B, Co, Ce, Cr, F, Li, Mg, Mn, Mo, P, Sr, Ti, and Zr, and wherein 0≤x2≤0.25, 0≤y2≤0.20, and 0≤z2≤0.20;reacting precursors of lithium secondary battery positive active materials with a lithium compound and manufacturing a positive active material by first thermal treating the reactant;washing the positive active material with distilled water or an alkaline solution;reactively coating the washed positive active material with a solution containing M2 that is a metal selected from the group of Al, Ba, B, Co, Ce, Cr, F, Li, Mg, Mn, Mo, P, Sr, Ti, and Zr;drying particles of the positive active material; andmixing the dried positive active material with M3 that is a metal selected from the group of Al, Ba, B, Co, Ce, Cr, F, Li, Mg, Mn, Mo, P, Sr, Ti, and Zr and doping the metal M3 into the particles by second thermal treating the mixture. ¦ 10. The method of claim 9, wherein the reactively coating comprises: reactively coating the washed positive active material with the solution containing Co. ¦ 11. The method of claim 9, wherein, in the reactively coating, the solution containing Co ion has concentration of 1 to 10 mol %. ¦ 12. A lithium secondary battery comprising a lithium complex oxide secondary particle of claim 1. ¦ 13. The lithium secondary battery of claim 12, wherein the lithium secondary battery is configured to have residual lithium equal to or smaller than 6,000 ppm. | 1. A lithium complex oxide secondary particle formed by coagulation of a plurality of primary particles, wherein the Co concentration at a boundary of the primary particle is higher than the Co concentration in the internal part of the primary particle, and wherein the secondary particle has a bound energy (P1) of spin-orbit-spit 2p3/2 peak and a bound energy (P2) of 2p1/2 peak in a Co 2p core-level spectrometry obtained through XPS measurement, andwherein the P1 and the P2 are ranged respectively in 779 eV≤P1≤780 eV and 794 eV≤P2≤795 eV. | CPC_H01M | 4920027006380
16/409150 | US | P | Method for manufacturing of substrate for lead acid battery, powder mixture for manufacturing same and substrate for lead acid battery | A method for manufacturing a substrate for a lead acid battery includes manufacturing a powder mixture by mixing lead powder and carbon powder and manufacturing a substrate by compress-molding the powder mixture. 85 wt % to 95 wt % of the lead powder and 5 wt % to 15 wt % of the carbon powder are mixed, based on 100 wt % of the powder mixture. | 1. A method for manufacturing a substrate for a lead acid battery, comprising: manufacturing a powder mixture by mixing lead powder and carbon powder; andmanufacturing the substrate by compress-molding the powder mixture,wherein 85 wt % to 95 wt % of the lead powder and 5 wt % to 15 wt % of the carbon powder are mixed, based on 100 wt % of the powder mixture, andwherein the lead powder comprises 40 wt % to 75 wt % of lead powder having a particle diameter of 10 μm to 50 μm and 25 wt % to 60 wt % of lead powder having a particle diameter of 200 μm to 250 μm, based on 100 wt % of lead powder. ¦ 2. The method of claim 1, wherein the lead powder is Pb—Sn—Ca alloy powder. ¦ 3. The method of claim 1, wherein the carbon powder comprises graphite, carbon black, or carbon nanotube. ¦ 4. The method of claim 1, wherein the carbon powder has an average particle diameter of 1 μm to 5 μm. ¦ 5. The method of claim 1, wherein the powder mixture is compress-molded at a temperature of 25° C. to 150° C. with a pressure of 50 ton to 200 ton. | 1. A method for manufacturing a substrate for a lead acid battery, comprising: manufacturing a powder mixture by mixing lead powder and carbon powder; andmanufacturing the substrate by compress-molding the powder mixture,wherein 85 wt % to 95 wt % of the lead powder and 5 wt % to 15 wt % of the carbon powder are mixed, based on 100 wt % of the powder mixture, andwherein the lead powder comprises 40 wt % to 75 wt % of lead powder having a particle diameter of 10 μm to 50 μm and 25 wt % to 60 wt % of lead powder having a particle diameter of 200 μm to 250 μm, based on 100 wt % of lead powder. | CPC_H01M | 4920027006385
16/435299 | US | P | Method of manufacturing positive material | A positive active material including a core including a compound capable of reversibly intercalating and deintercalating lithium and LiNaSO4 that is coated on at least a part of a surface of the core or that blends with the core. | 1. A method of manufacturing a positive active material, the method comprising: preparing a compound capable of reversibly intercalating and deintercalating lithium;adding and mixing a sodium source and a sulfate source to the compound to obtain a powder mixture; andheat-treating the powder mixture at a temperature in a range of about 600° C. to about 1,000° C. to obtain a positive active material including LiNaSO4 that is coated on at least a part of a surface of the compound capable of reversibly intercalating and deintercalating lithium or that blends with the compound capable of reversibly intercalating and deintercalating lithium. ¦ 2. The method as claimed in claim 1, wherein the sodium source includes at least one selected from sodium dodecyl sulfate (CH3(CH2)11SO4Na), sodium sulfate (Na2SO4), sodium nitrate (NaNO3), sodium acetate (CH3COONa), sodium carbonate (Na2CO3), sodium bicarbonate (NaHCO3), and sodium hydroxide (NaOH). ¦ 3. The method as claimed in claim 1, wherein the sulfate source includes at least one selected from sodium dodecyl sulfate (CH3(CH2)11SO4Na), sodium sulfate (Na2SO4), sulfuric acid (H2SO4), ammonium sulfate ((NH4)2SO4), and lithium sulfate (Li2SO4). ¦ 4. The method as claimed in claim 1, wherein: an amount of the compound capable of intercalating and deintercalating lithium is in a range of about 95 wt % to about 99.5 wt % of a total weight of the compound capable of intercalating and deintercalating lithium and the LiNaSO4, andan amount of the LiNaSO4 is in a range of about 0.5 wt % to about 5 wt % of the total weight of the compound capable of intercalating and deintercalating lithium and the LiNaSO4. ¦ 5. A method of manufacturing a positive active material, the method comprising: preparing a compound capable of reversibly intercalating and deintercalating lithium;adding and mixing a sodium source and a sulfate source to the compound to obtain a powder mixture; andheat-treating the powder mixture to obtain a positive active material including LiNaSO4 that is coated on at least a part of a surface of the compound capable of reversibly intercalating and deintercalating lithium or that blends with the compound capable of reversibly intercalating and deintercalating lithium,wherein an amount of the LiNaSO4 is in a range of about 0.5 wt % to about 5 wt % of the total weight of the compound capable of intercalating and deintercalating lithium and the LiNaSO4. ¦ 6. A method of manufacturing a positive active material, the method comprising: preparing a compound capable of reversibly intercalating and deintercalating lithium;adding and mixing a sodium source and a sulfate source to the compound to obtain a powder mixture; andheat-treating the powder mixture to obtain a positive active material including LiNaSO4 that is coated on at least a part of a surface of the compound capable of reversibly intercalating and deintercalating lithium or that blends with the compound capable of reversibly intercalating and deintercalating lithium, wherein:an amount of the compound capable of intercalating and deintercalating lithium is in a range of about 95 wt % to about 99.5 wt % of a total weight of the compound capable of intercalating and deintercalating lithium and the LiNaSO4, andan amount of the LiNaSO4 is in a range of about 0.5 wt % to about 5 wt % of the total weight of the compound capable of intercalating and deintercalating lithium and the LiNaSO4. | 1. A method of manufacturing a positive active material, the method comprising: preparing a compound capable of reversibly intercalating and deintercalating lithium;adding and mixing a sodium source and a sulfate source to the compound to obtain a powder mixture; andheat-treating the powder mixture at a temperature in a range of about 600° C. to about 1,000° C. to obtain a positive active material including LiNaSO4 that is coated on at least a part of a surface of the compound capable of reversibly intercalating and deintercalating lithium or that blends with the compound capable of reversibly intercalating and deintercalating lithium. | CPC_H01M | 4920026006365
16/460612 | US | P | Negative electrode active material for secondary battery and method for manufacturing same | Provided is an anode active material for a secondary battery and a method of fabricating the anode active material. A silicon-based active material composite according to an embodiment of the inventive concept includes silicon and silicon oxide obtained by oxidizing at least a part of the silicon, and an amount of oxygen with respect to a total weight of the silicon and the silicon oxide is restricted to 9 wt % to 20 wt %. | 1. A secondary particle comprising agglomerated primary particles and a carbon-based conductive material for electrically connecting the agglomerated primary particles, wherein an average diameter of the primary particles is 30 to 300 nm,wherein each of the primary particles comprises a silicon core and a shell of silicon oxide surrounding the core, andwherein the amount of oxygen in the primary particles with respect to the total weight of the silicon and the silicon oxide in the primary particles is 9 to 20 wt %. ¦ 2. The secondary particle of claim 1, wherein the average diameter of the primary particles is 30 to 200 nm. ¦ 3. The secondary particle of claim 1, wherein the shell of silicon oxide has a thickness of 2 to 30 nm. ¦ 4. The secondary particle of claim 1, wherein the shell of silicon oxide has a thickness of 3 to 15 nm. ¦ 5. The secondary particle of claim 1, wherein the amount of oxygen in the primary particles with respect to the total weight of the silicon and the silicon oxide in the primary particles is 10 to 20 wt %. ¦ 6. The secondary particle of claim 1, wherein the silicon oxide shell is formed on the silicon core of each of the primary particles by chemically oxidizing silicon particles by grinding a slurry of the silicon particles in a liquid solvent comprising oxygen. ¦ 7. The secondary particle of claim 1, wherein the carbon-based conductive material is formed by dispersing the primary particles in a solvent comprising a polymeric precursor of the carbon-based conductive material to obtain intermediate particles wet by the polymeric precursor, drying the intermediate particles, and heat treating to obtain the carbon-based conductive material. ¦ 8. The secondary particle of claim 1, wherein the carbon-based conductive material is formed of crystalline carbon, soft carbon, graphite, graphene, or amorphous carbon. ¦ 9. The secondary particle of claim 1, wherein the carbon-based conductive material has a greater mole fraction of sp2 carbon than sp3 carbon. ¦ 10. The secondary particle of claim 1, wherein the carbon-based conductive material is a layer at the outermost portion of the primary particles. ¦ 11. The secondary particle of claim 10, wherein the carbon-based conductive material is formed of crystalline carbon, soft carbon, graphite, graphene, or amorphous carbon. ¦ 12. The secondary particle of claim 11, wherein the carbon-based conductive material has a greater mole fraction of sp2 carbon than sp3 carbon. | 1. A secondary particle comprising agglomerated primary particles and a carbon-based conductive material for electrically connecting the agglomerated primary particles, wherein an average diameter of the primary particles is 30 to 300 nm,wherein each of the primary particles comprises a silicon core and a shell of silicon oxide surrounding the core, andwherein the amount of oxygen in the primary particles with respect to the total weight of the silicon and the silicon oxide in the primary particles is 9 to 20 wt %. | CPC_H01M | 4920026006366
16/674825 | US | P | Device for charging and discharging and method for charging and discharging battery cell using the same | A charge/discharge pressurizing device includes a first pressurizing jig configured to pressurize one surface of an electrode lead of a battery cell, a second pressurizing jig configured to pressurize an other surface of the electrode lead facing the one surface of the electrode lead, a guide configured to be disposed to be spaced apart from the one surface of the first pressurizing jig by a predetermined distance, and a first pressurizing jig controller configured to be connected to the first pressurizing jig and to move the first pressurizing jig toward the one surface of the electrode lead. | 1. A charge/discharge pressurizing device comprising: a first pressurizing jig configured to pressurize one surface of an electrode lead of a battery cell;a second pressurizing jig configured to pressurize an other surface of the electrode lead facing the one surface of the electrode lead;a guide configured to be disposed to be spaced apart horizontally from done surface of the first pressurizing jig by a predetermined distance and configured to move with the first pressurizing jig; anda first pressurizing jig controller configured to be connected to the first pressurizing jig and to move the first pressurizing jig toward the one surface of the electrode lead. ¦ 2. The charge/discharge pressurizing device of claim 1, wherein the guide is configured to contact a terrace of the battery cell when the first pressurizing jig pressurizes the one surface of the electrode lead in a state that the battery cell has been mounted on an upper surface of the second pressurizing jig. ¦ 3. The charge/discharge pressurizing device of claim 1, wherein the guide comprises a first guide and a second guide disposed at opposite sides of the one surface of the first pressurizing jig. ¦ 4. The charge/discharge pressurizing device of claim 1, wherein a distance between the first pressurizing jig and the guide is equal to or greater than a length of a lead film of the battery cell. ¦ 5. The charge/discharge pressurizing device of claim 1, further comprising a guide support configured to support the guide such that the guide is spaced apart from the one surface of the first pressurizing jig by the predetermined distance. ¦ 6. The charge/discharge pressurizing device of claim 5, wherein one side of the guide support is connected to the first pressurizing jig, and an other side of the guide support is connected to the guide. ¦ 7. The charge/discharge pressurizing device of claim 6, wherein a height each of the first pressurizing jig and the guide from an upper surface of the second pressurizing jig correspond to each other, or the height of the guide is greater than or equal to the height of the first pressurizing jig. ¦ 8. The charge/discharge pressurizing device of claim 7, wherein a height difference between the height of the first pressurizing jig and the height of the guide is smaller than a thickness of a terrace of the battery cell. ¦ 9. The charge/discharge pressurizing device of claim 5, wherein one side of the guide support is connected to the first pressurizing jig controller, and an other side of the guide support is connected to the guide, and wherein the guide support unit is movable toward the one surface of the electrode lead by the first pressurizing jig controller. ¦ 10. The charge/discharge pressurizing device of claim 9, wherein the guide moves by a same height of the first pressurizing jig from an upper surface of the second pressurizing jig when the first pressurizing jig pressurizes the one surface of the electrode lead in a state that the battery cell has been mounted on the upper surface of the second pressurizing jig. ¦ 11. The charge/discharge pressurizing device of claim 1, further comprising parallel holding pins disposed at opposites sides of the one side surface of the first pressurizing jig. ¦ 12. The charge/discharge pressurizing device of claim 1, wherein the guide comprises: a first guide;a second guide; anda width adjuster configured to adjust a width between the first and second guides. ¦ 13. The charge/discharge pressurizing device of claim 1, further comprising: a base frame configured to fix the first pressurizing jig controller to face the one surface of the electrode lead; anda support frame configured to support the second pressurizing jig to face the other surface of the electrode lead. ¦ 14. The charge/discharge pressurizing device of claim 1, further comprising a charger/discharger configured to be electrically connectable to the electrode lead of the battery cell. ¦ 15. A method of charging/discharging a battery cell by using the charge/discharge pressurizing device of claim 1, the method comprising: mounting the battery cell on an upper surface of the second pressurizing jig;moving the first pressurizing jig downward to allow the guide to contact a terrace of the battery cell to thereby horizontally adjust the mounted battery cell;further moving the first pressurizing jig downward to contact one surface of an electrode lead of the battery cell to thereby pressurize the one surface of the electrode lead; andconnecting a charger/discharger to the electrode lead in a state that the one surface of the electrode lead has been pressurized to thereby charge/discharge the battery cell. | 1. A charge/discharge pressurizing device comprising: a first pressurizing jig configured to pressurize one surface of an electrode lead of a battery cell;a second pressurizing jig configured to pressurize an other surface of the electrode lead facing the one surface of the electrode lead;a guide configured to be disposed to be spaced apart horizontally from done surface of the first pressurizing jig by a predetermined distance and configured to move with the first pressurizing jig; anda first pressurizing jig controller configured to be connected to the first pressurizing jig and to move the first pressurizing jig toward the one surface of the electrode lead. | CPC_H01M | 4920024006309
16/679141 | US | P | Method and system for thermal gradient during electrode pyrolysis | Systems and methods for thermal gradient during electrode pyrolysis may include fabricating the battery electrode by pyrolyzing an active material on a metal current collector, wherein the active material comprises silicon particles in a binder material, the binder material being pyrolyzed more than 75% at an outer surface and less than 50% at an inner surface in contact with the current collector. The active material may be pyrolyzed by electromagnetic radiation, which may be provided by one or more lasers, which may include one or more CO2 lasers. The electromagnetic radiation may be provided by one or more infrared lamps. An outer edge of the current collector may be gripped using a thermal transfer block that removes heat from the current collector during pyrolysis of the active material and subsequent cool down. Heat transfer plates may be placed on or adjacent to the active material during pyrolysis. | 1. A battery electrode, the electrode comprising: a metal current collector and active material formed on one or more surfaces of the current collector, wherein the active material comprises silicon particles in a binder material, the binder material being pyrolyzed more than 75% at an outer surface of the active material and less than 50% at an inner surface of the active material in contact with the current collector. ¦ 2. The electrode according to claim 1, wherein the active material is pyrolyzed by electromagnetic radiation. ¦ 3. The electrode according to claim 2, wherein the electromagnetic radiation is supplied by one or more lasers. ¦ 4. The electrode according to claim 3, wherein the one or more lasers comprises one or more CO2 lasers. ¦ 5. The electrode according to claim 2, wherein the electromagnetic radiation is supplied by one or more infrared lamps. ¦ 6. The electrode according to claim 2, wherein the electromagnetic radiation is microwave radiation. ¦ 7. The electrode according to claim 1, wherein a thermal transfer block grips an outer edge of the current collector and removes heat from the current collector during pyrolysis of the active material and subsequent cool down. ¦ 8. The electrode according to claim 1, wherein heat transfer plates, sheets, or foils are placed on or adjacent to the active material during pyrolysis. ¦ 9. The electrode according to claim 8, wherein the electrode and heat transfer plates, sheets, or foils are wound into a spiral. ¦ 10. The electrode according to claim 1, wherein the metal current collector comprises one or more of: copper, nickel, and aluminum. ¦ 11. The electrode according to claim 1, wherein the active material comprises more than 50% silicon. ¦ 12. The electrode according to claim 1, wherein the active material is more than 50% more resistive at the inner surface than at the outer surface. ¦ 13. The system according to claim 1, wherein a density of the pyrolyzed binder is 50% higher at the inner surface compared to the outer surface. ¦ 14. A method of forming a battery electrode, the method comprising: fabricating the battery electrode by pyrolyzing an active material on a metal current collector, wherein the active material comprises silicon particles in a binder material, the binder material being pyrolyzed more than 75% at an outer surface of the active material and less than 50% at an inner surface of the active material in contact with the current collector. ¦ 15. The method according to claim 14, comprising pyrolyzing the active material using electromagnetic radiation. ¦ 16. The method according to claim 15, comprising providing the electromagnetic radiation using one or more lasers. ¦ 17. The method according to claim 16, wherein the one or more lasers comprises one or more CO2 lasers. ¦ 18. The method according to claim 15, comprising providing the electromagnetic radiation using one or more infrared lamps. ¦ 19. The method according to claim 15, wherein the electromagnetic radiation is microwave radiation. ¦ 20. The method according to claim 14, comprising gripping an outer edge of the current collector using a thermal transfer block that removes heat from the current collector during pyrolysis of the active material and subsequent cool down. ¦ 21. The method according to claim 14, comprising placing heat transfer plates, sheets, or foils on or adjacent to the active material during pyrolysis. ¦ 22. The method according to claim 21, wherein the electrode and heat transfer plates, sheets, or foils are wound into a spiral. ¦ 23. The method according to claim 14, wherein the metal current collector comprises one or more of: copper, nickel, and aluminum. ¦ 24. The method according to claim 14, wherein the active material comprises more than 50% silicon. ¦ 25. The method according to claim 14, active material is more than 50% more resistive at the inner surface than at the outer surface. ¦ 26. The method according to claim 14, wherein a density of the pyrolyzed binder is 50% higher at the inner surface compared to the outer surface. ¦ 27. A method of forming a battery electrode, the method comprising: heat treating an active material on a metal current collector, wherein the active material comprises silicon particles in a binder material, the active material being more than 50% more resistive at an inner surface in contact with the metal current collector than an outer surface of the active material; andcooling the current collector by gripping an outer edge of the current collector using a thermal transfer block that removes heat from the current collector during heat treatment of the active material and subsequent cool down. | 1. A battery electrode, the electrode comprising: a metal current collector and active material formed on one or more surfaces of the current collector, wherein the active material comprises silicon particles in a binder material, the binder material being pyrolyzed more than 75% at an outer surface of the active material and less than 50% at an inner surface of the active material in contact with the current collector. | CPC_H01M | 4920023006308
16/425977 | US | P | Separator for secondary battery | Provided herein is a separator used for an electrochemical device such as a lithium-ion battery. The separator disclosed herein comprises a porous base material, and a protective porous layer coated on one or both surfaces of the porous base material disclosed herein, wherein the protective porous layer comprises an organic binder and an inorganic filler, and wherein the inorganic filler comprises a whisker-type material selected from the group consisting of Al2O3, SiO2, TiO2, ZrO2, BaOx, ZnO, CaCO3, TiN, AlN, MTiO3, K2O·nTiO2, Na2O·mTiO2, and combinations thereof, wherein x is 1 or 2; M is Ba, Sr or Ca; n is 1, 2, 4, 6 or 8; and m is 3 or 6. Also provided herein is a lithium-ion battery including the separator disclosed herein. The separator disclosed herein is excellent in terms of safety, ion permeability, and cycle characteristics. | 1. A secondary-battery separator comprising, a porous base material and a protective porous layer coated on one or both surfaces of the porous base material, wherein the protective porous layer comprises an organic binder and an inorganic filler, and wherein the inorganic filler comprises a whisker-type material selected from the group consisting of Al2O3, SiO2, TiO2, ZrO2, BaOx, ZnO, CaCO3, TiN, AlN, MTiO3, K2O·nTiO2, Na2O·mTiO2, and combinations thereof, wherein x is 1 or 2; M is Ba, Sr or Ca; n is 1, 2, 4, 6 or 8; and m is 3 or 6, wherein the inorganic filler further comprises a particulate-type material selected from the group consisting of Al2O3, SiO2, TiO2, ZrO2, BaOx, ZnO, CaCO3, TiN, AlN, and combinations thereof, wherein x is 1 or 2; andwherein the protective porous layer is a two-layered structure comprising a first layer and a second layer, wherein the first layer is adjacent to the porous base material, and the second layer is on and in contact with the first layer, and wherein the particulate-type material resides in the first layer and the whisker-type material resides in the second layer. ¦ 2. The secondary-battery separator of claim 1, wherein the whisker-type material has a diameter from about 0.05 μm to about 3 μm, and a ratio of length to diameter from about 5 to about 300. ¦ 3. The secondary-battery separator of claim 1, wherein the whisker-type material is unidirectionally oriented in the TD direction. ¦ 4. The secondary-battery separator of claim 1, wherein the whisker-type material tends to align along the TD direction, and wherein at least 50% of the whisker-type material are lying within an angle of ±30° about an axis in the TD direction. ¦ 5. The secondary-battery separator of claim 1, wherein the particulate-type material has an average diameter from about 100 nm to about 10 μm. ¦ 6. The secondary-battery separator of claim 1, wherein the particulate-type material has an average diameter from about 1 μm to about 10 μm. ¦ 7. The secondary-battery separator of claim 1, wherein the protective porous layer has a thickness from 4 μm to about 20 μm. ¦ 8. The secondary-battery separator of claim 1, wherein the porous base material has a thickness from about 10 μm to about 30 μm. ¦ 9. The secondary-battery separator of claim 1, wherein the average thickness ratio of the second layer to the first layer is from about 1:3 to about 3:1. ¦ 10. The secondary-battery separator of claim 1, wherein the porous base material is a non-woven fabric consisting of natural or polymeric fibers, and wherein the polymeric fibers has a melting point of 200° C. or higher. ¦ 11. The secondary-battery separator of claim 10, wherein the polymeric fibers of the porous base material are selected from the group consisting of polyester, polyacetal, polyamide, polycarbonate, polyimide, polyetherether ketone, polyether sulfone, polyphenylene oxide, polyphenylene sulfide, polyethylene naphthalene, and combinations thereof. ¦ 12. The secondary-battery separator of claim 11, wherein the polyester is polyethylene terephthalate, polybutylene terephthalate or a combination thereof. ¦ 13. The secondary-battery separator of claim 1, wherein the organic binder is selected from the group consisting of a polyester, polyamide, polyether, polyimide, polycarboxylate, polycarboxylic acid, polyvinyl compound, polyolefin, rubber, polyvinyl pyrrolidone, polyacrylic acid, polyacrylate, polymethacrylic acid, polymethacrylate, polystyrene, polyvinyl alcohol, polyvinyl acetate, polyacrylamide, cellulose, cellulose acetate, cellulose acetate butyrate, cellulose acetate propionate, carboxymethyl cellulose, cyanoethylcellulose, cyanoethylsucrose, polyurethane, nitrile butadiene rubber (NBR), styrene butadiene rubber (SBR), latex, acrylonitrile-styrene-butadiene copolymer, fluorinated polymer, chlorinated polymer, and combinations thereof. ¦ 14. The secondary-battery separator of claim 1, wherein the weight ratio of the inorganic filler to the organic binder is from about 99:1 to about 1:1. ¦ 15. The secondary-battery separator of claim 1, wherein the difference in tensile strength of the separator along the TD direction and MD direction is about 5% or less. ¦ 16. The secondary-battery separator of claim 1, wherein the separator has a thickness from about 1 μm to about 80 μm. ¦ 17. The secondary-battery separator of claim 1, wherein the separator has a porosity from about 40% to about 97%. ¦ 18. The secondary-battery separator of claim 1, wherein the separator has an average pore size from about 1 μm to about 10 μm. ¦ 19. A method for producing a battery, comprising, inserting the separator as claimed in claim 1 into the battery. ¦ 20. A lithium battery comprising the separator as claimed in claim 1. | 1. A secondary-battery separator comprising, a porous base material and a protective porous layer coated on one or both surfaces of the porous base material, wherein the protective porous layer comprises an organic binder and an inorganic filler, and wherein the inorganic filler comprises a whisker-type material selected from the group consisting of Al2O3, SiO2, TiO2, ZrO2, BaOx, ZnO, CaCO3, TiN, AlN, MTiO3, K2O·nTiO2, Na2O·mTiO2, and combinations thereof, wherein x is 1 or 2; M is Ba, Sr or Ca; n is 1, 2, 4, 6 or 8; and m is 3 or 6, wherein the inorganic filler further comprises a particulate-type material selected from the group consisting of Al2O3, SiO2, TiO2, ZrO2, BaOx, ZnO, CaCO3, TiN, AlN, and combinations thereof, wherein x is 1 or 2; andwherein the protective porous layer is a two-layered structure comprising a first layer and a second layer, wherein the first layer is adjacent to the porous base material, and the second layer is on and in contact with the first layer, and wherein the particulate-type material resides in the first layer and the whisker-type material resides in the second layer. | CPC_H01M | 4920022006290
16/505309 | US | P | Collar for sealing a battery module | The present disclosure relates to a battery module that includes a housing having a first absorptive material configured to absorb a laser emission, a cover having a second absorptive material configured to absorb the laser emission, and a collar configured coupled to the housing and coupled to the cover via a laser weld. The collar includes a transparent material configured to transmit the laser emission through the collar and toward the housing or the cover. | 1. A battery module, comprising: a housing comprising a first absorptive material configured to absorb a laser emission;a cover comprising a second absorptive material configured to absorb the laser emission; anda collar coupled to the housing and coupled to the cover via a laser weld, wherein the collar comprises a transparent material configured to transmit the laser emission through the collar and toward the housing and the cover, and wherein the laser weld is formed by a process comprising: disposing the cover over a receptacle region of the housing;disposing the collar around a first perimeter of the housing and a second perimeter of the cover;directing a laser toward a third perimeter of the collar such that the laser is transmitted through the transparent material and is absorbed by the first absorptive material and the second absorptive material;heating the first absorptive material and the second absorptive material such that a first portion of the first absorptive material increases in temperature and forms a first molten material and a second portion of the second absorptive material increases in temperature and forms a second molten material; andcooling the first molten material and the second molten material to adhere the housing to the collar and adhere the cover to the collar. ¦ 2. The battery module of claim 1, wherein the first molten material fills a first void between the housing and the collar, and wherein the second molten material fills a second void between the cover and the collar. ¦ 3. The battery module of claim 2, wherein a seal between the housing, the cover, and the collar is substantially air-tight and water-tight. ¦ 4. The battery module of claim 1, wherein the collar comprises a stepped geometry such that a first step of the collar directly contacts the first perimeter of the housing and a second step of the collar directly contacts the second perimeter of the cover. ¦ 5. A method fir sealing a battery module, comprising: disposing a collar around a first perimeter of a housing and a second perimeter of a cover;directing a laser toward a third perimeter of the collar such that the laser is transmitted through a transparent material of the collar and is absorbed by a first absorptive material of the housing and a second absorptive material of the cover;heating the first absorptive material and the second absorptive material such that a first portion of the first absorptive material increases in temperature and forms a first molten material and a second portion of the second absorptive material increases in temperature and forms a second molten material; andcooling the first molten material and the second molten material to adhere the housing to the collar and adhere the cover to the collar. ¦ 6. The battery module of claim 5, comprising passing the laser over the third perimeter between five and six times. ¦ 7. The battery module of claim 5, comprising filling a first void between the housing and the collar with the first molten material and filling a second void between the cover and the collar with the second molten material. ¦ 8. The battery module of claim 7, comprising sealing the housing, the cover, and the collar such that a substantially air-tight and water-tight seal is formed. ¦ 9. The battery module of claim 5, wherein the first absorptive material or the second absorptive material comprise a polymeric material with an absorptive filler. ¦ 10. The battery module of claim 5, wherein the transparent material comprises a polymeric material having a filler configured to structurally reinforce the collar. | 1. A battery module, comprising: a housing comprising a first absorptive material configured to absorb a laser emission;a cover comprising a second absorptive material configured to absorb the laser emission; anda collar coupled to the housing and coupled to the cover via a laser weld, wherein the collar comprises a transparent material configured to transmit the laser emission through the collar and toward the housing and the cover, and wherein the laser weld is formed by a process comprising: disposing the cover over a receptacle region of the housing;disposing the collar around a first perimeter of the housing and a second perimeter of the cover;directing a laser toward a third perimeter of the collar such that the laser is transmitted through the transparent material and is absorbed by the first absorptive material and the second absorptive material;heating the first absorptive material and the second absorptive material such that a first portion of the first absorptive material increases in temperature and forms a first molten material and a second portion of the second absorptive material increases in temperature and forms a second molten material; andcooling the first molten material and the second molten material to adhere the housing to the collar and adhere the cover to the collar. | CPC_H01M | 4920021006280
16/540755 | US | P | Electroactive materials for metal-ion batteries | The invention relates to a particulate material comprising a plurality of composite particles, wherein the composite particles comprise: (a) a porous carbon framework comprising micropores and mesopores having a total pore volume of at least 0.6 cm3/g and no more than 2 cm3/g, where the volume fraction of micropores is in the range from 0.5 to 0.9 and the volume fraction of pores having a pore diameter no more than 10 nm is at least 0.75, and the porous carbon framework has a D50 particle size of less than 20 μm; (b) silicon located within the micropores and/or mesopores of the porous carbon framework in a defined amount relative to the volume of the micropores and/or mesopores. | 1. A particulate material comprising a plurality of composite particles, wherein the composite particles comprise: (a) a porous carbon framework comprising micropores and mesopores, wherein (i) the micropores and mesopores have a total pore volume as measured by gas adsorption of P1 cm3/g, wherein P1 has a value of at least 0.6 and no more than 1.6,(ii) the volume fraction of micropores (φa) is in the range from 0.5 to 0.9, based on the total volume of micropores and mesopores;(iii) the volume fraction of pores having a pore diameter no more than 10 nm (φ10) is at least 0.75, based on the total volume of micropores and mesopores, and(iv) the porous carbon framework has a D50 particle size of less than 20 μm;(b) a plurality of nanoscale elemental silicon domains located within the micropores and/or mesopores of the porous carbon framework;wherein the weight ratio of silicon to the porous carbon framework in the composite particles is in the range from [1×P1 to 1.9×P1]:1. ¦ 2. A particulate material according to claim 1, wherein P1 has a value of at least 0.65. ¦ 3. A particulate material according to claim 1, wherein P1 has a value of no more than 1.4. ¦ 4. A particulate material according to claim 1, wherein P1 has a value of at least 0.65 and no more than 1.4. ¦ 5. A particulate material according to claim 1, wherein the volume fraction of micropores (φa) is in the range from 0.5 to 0.8. ¦ 6. A particulate material according to claim 1, wherein the volume fraction of micropores (φa) is in the range from 0.5 to 0.75. ¦ 7. A particulate material according to claim 1, wherein the weight ratio of silicon to the porous carbon framework in the composite particles is at least the value given by [φb+0.75]×P1, wherein φb represents the volume fraction of mesopores, based on the total volume of micropores and mesopores. ¦ 8. A particulate material according to claim 1, wherein the weight ratio of silicon to the porous carbon framework in the composite particles is at least the value given by [φb+1.1]×P1. ¦ 9. A particulate material according to claim 1, wherein the weight ratio of silicon to the porous carbon framework in the composite particles is no more than the value given by [φb+1.6]×P1. ¦ 10. A particulate material according to claim 1, wherein the weight ratio of silicon to the porous carbon framework in the composite particles is at least the value given by [φb+1]×P1 and is no more than the value given by [φb+1.5]×P1. ¦ 11. A particulate material according to claim 1, wherein the weight ratio of silicon to the porous carbon framework in the composite particles is at least 1.2×P1. ¦ 12. A particulate material according to claim 1, wherein the weight ratio of silicon to the porous carbon framework in the composite particles is at least 1.4×P1. ¦ 13. A particulate material according to claim 1, wherein the volume fraction of pores having a pore diameter of no more than 10 nm (φ10) is at least 0.9, based on the total volume of micropores and mesopores. ¦ 14. A particulate material according to claim 13, wherein the volume fraction of pores having a pore diameter of no more than 5 nm (φ5) is at least 0.8, based on the total volume of micropores and mesopores. ¦ 15. A particulate material according to claim 1, wherein the volume fraction of pores having a pore diameter of no more than 5 nm (φ5) is at least 0.7, based on the total volume of micropores and mesopores. ¦ 16. A particulate material according to claim 1, wherein the porous carbon framework comprises macropores having a diameter in the range from greater than 50 nm to 100 nm having a total volume P2 cm3/g as measured by mercury porosimetry, wherein P2 is no more than 0.2×P1. ¦ 17. A particulate material according to claim 1, wherein the composite particles have a D50 particle diameter of at least 0.5 μm and no more than 18 μm. ¦ 18. A particulate material according to claim 17, wherein the composite particles have a D10 particle diameter of at least 0.2 μm and a D90 particle diameter of no more than 40 μm. ¦ 19. A particulate material according to claim 1, wherein the composite particles have a BET surface area of no more than 30 m2/g. ¦ 20. A particulate material according to claim 1, wherein P1 is in the range from 0.7-1.4;φa is in the range from 0.5 to 0.8;φ10 is at least 0.8; andthe D50 particle size of the porous carbon framework is in the range from 1 to 18 μm. ¦ 21. A particulate material according to claim 20, wherein the weight ratio of silicon to the porous carbon framework is at least the value given by [φb+0.8]×P1 and no more than the value given by [φb+1.6]×P1. ¦ 22. A particulate material according to claim 20, wherein the weight ratio of silicon to the porous carbon framework is in the range from [1.2×P1 to 1.8×P1]:1. ¦ 23. A particulate material according to claim 1, wherein P1 is in the range from 0.8-1.2;φa is in the range from 0.6 to 0.8;φ10 is at least 0.8; andthe D50 particle size of the porous carbon framework is in the range from 1 to 18 μm. ¦ 24. A particulate material according to claim 23, wherein the weight ratio of silicon to the porous carbon framework is at least the value given by [φb+0.8]×P1 and no more than the value given by [φb+1.6]×P1. ¦ 25. A particulate material according to claim 23, wherein the weight ratio of silicon to the porous carbon framework is in the range from [1.2×P1 to 1.8×P1]:1. ¦ 26. A particulate material according to claim 1, wherein having a total oxygen content of no more than 15 wt %. ¦ 27. A particulate material according to claim 1, wherein having a total oxygen content of no more than 10 wt %. ¦ 28. A particulate material according to claim 1, wherein having a total oxygen content of no more than 5 wt %. ¦ 29. A particulate material according to claim 1, wherein at least 90 wt % of the silicon mass in the composite particles is located within the internal pore volume of the porous carbon framework. ¦ 30. A composition comprising a particulate material as defined in claim 1, and at least one other component selected from: (i) a binder; (ii) a conductive additive; and (iii) an additional particulate electroactive material. ¦ 31. A rechargeable metal-ion battery comprising: an anode, wherein the anode comprises an electrode comprising a particulate material as defined in claim 1 in electrical contact with a current collector;(ii) a cathode comprising a cathode active material capable of releasing and reabsorbing metal ions; and(iii) an electrolyte between the anode and the cathode. ¦ 32. A particulate material comprising a plurality of composite particles, wherein the composite particles comprise: (a) a porous carbon framework comprising micropores and mesopores, wherein (i) the micropores and mesopores have a total pore volume as measured by gas adsorption of P1 cm3/g, wherein P1 has a value of at least 0.6 and no more than 2,(ii) the volume fraction of micropores (φa) is in the range from 0.5 to 0.9, based on the total volume of micropores and mesopores;(iii) the volume fraction of pores having a pore diameter no more than 10 nm (φ10) is at least 0.85, based on the total volume of micropores and mesopores, and(iv) the porous carbon framework has a D50 particle size of less than 20 μm;(b) a plurality of nanoscale elemental silicon domains located within the micropores and/or mesopores of the porous carbon framework;wherein the weight ratio of silicon to the porous carbon framework in the composite particles is in the range from [1×P1 to 1.9×P1]:1. ¦ 33. A particulate material according to claim 32, wherein P1 has a value of at least 0.65. ¦ 34. A particulate material according to claim 32, wherein P1 has a value of no more than 1.6. ¦ 35. A particulate material according to claim 32, wherein P1 has a value of at least 0.7 and no more than 1.4. ¦ 36. A particulate material according to claim 32, wherein the volume fraction of micropores (φa) is in the range from 0.5 to 0.8. ¦ 37. A particulate material according to claim 32, wherein the volume fraction of micropores (φa) is in the range from 0.6 to 0.8. ¦ 38. A particulate material according to claim 32, wherein the weight ratio of silicon to the porous carbon framework in the composite particles is at least the value given by [φb+0.75]×P1, wherein φb represents the volume fraction of mesopores, based on the total volume of micropores and mesopores. ¦ 39. A particulate material according to claim 32, wherein the weight ratio of silicon to the porous carbon framework in the composite particles is at least the value given by [φb+1]×P1. ¦ 40. A particulate material according to claim 32, wherein the weight ratio of silicon to the porous carbon framework in the composite particles is at least the value given by [φb+0.75]×P1 and is no more than the value given by [φb+1.6]×P1. ¦ 41. A particulate material according to claim 32, wherein the weight ratio of silicon to the porous carbon framework in the composite particles is at least 1.25×P1. ¦ 42. A particulate material according to claim 32, wherein the weight ratio of silicon to the porous carbon framework in the composite particles no more than 1.5×P1. ¦ 43. A particulate material according to claim 32, wherein the volume fraction of pores having a pore diameter of no more than 5 nm (φ5) is at least 0.7, based on the total volume of micropores and mesopores. ¦ 44. A particulate material according to claim 32, wherein the porous carbon framework comprises macropores having a diameter in the range from greater than 50 nm to 100 nm having a total volume P2 cm3/g as measured by mercury porosimetry, wherein P2 is no more than 0.2×P1. ¦ 45. A particulate material according to claim 32, wherein the composite particles have a D50 particle diameter of at least 0.5 μm and no more than 18 μm, a D10 particle diameter of at least 0.2 μm and a D90 particle diameter of no more than 40 μm. ¦ 46. A particulate material according to claim 32, wherein having a total oxygen content of no more than 10 wt %. ¦ 47. A particulate material according to claim 32, wherein having a total oxygen content of no more than 5 wt %. ¦ 48. A particulate material according to claim 32, wherein at least 90 wt % of the silicon mass in the composite particles is located within the internal pore volume of the porous carbon framework. ¦ 49. A composition comprising a particulate material as defined in claim 32, and at least one other component selected from: (i) a binder; (ii) a conductive additive; and (iii) an additional particulate electroactive material. ¦ 50. A rechargeable metal-ion battery comprising: (i) an anode, wherein the anode comprises an electrode comprising a particulate material as defined in claim 32 in electrical contact with a current collector;(ii) a cathode comprising a cathode active material capable of releasing and reabsorbing metal ions; and(iii) an electrolyte between the anode and the cathode. ¦ 51. A particulate material comprising a plurality of composite particles, wherein the composite particles comprise: (a) a porous carbon framework comprising micropores and mesopores, wherein (i) the micropores and mesopores have a total pore volume as measured by gas adsorption of P1 cm3/g, wherein P1 has a value of at least 0.6 and no more than 2.0,(ii) the volume fraction of micropores (φa) is in the range from 0.5 to 0.8, based on the total volume of micropores and mesopores;(iii) the volume fraction of pores having a pore diameter no more than 10 nm (φ10) is at least 0.75, based on the total volume of micropores and mesopores, and(iv) the porous carbon framework has a D50 particle size of less than 20 μm;(b) a plurality of nanoscale elemental silicon domains located within the micropores and/or mesopores of the porous carbon framework;wherein the weight ratio of silicon to the porous carbon framework in the composite particles is in the range from [1×P1 to 1.9×P1]:1. ¦ 52. A particulate material according to claim 51, wherein P1 has a value of at least 0.65. ¦ 53. A particulate material according to claim 51, wherein P1 has a value of no more than 1.6. ¦ 54. A particulate material according to claim 51, wherein P1 has a value of at least 0.7 and no more than 1.4. ¦ 55. A particulate material according to claim 51, wherein the volume fraction of micropores (φa) is in the range from 0.6 to 0.8. ¦ 56. A particulate material according to claim 51, wherein the weight ratio of silicon to the porous carbon framework in the composite particles is at least the value given by [φb+0.75]×P1, wherein φb represents the volume fraction of mesopores, based on the total volume of micropores and mesopores. ¦ 57. A particulate material according to claim 51, wherein the weight ratio of silicon to the porous carbon framework in the composite particles is at least the value given by [φb+1]×P1. ¦ 58. A particulate material according to claim 51, wherein the weight ratio of silicon to the porous carbon framework in the composite particles is no more than the value given by [φb+1.5]×P1. ¦ 59. A particulate material according to claim 51, wherein the weight ratio of silicon to the porous carbon framework in the composite particles is at least the value given by [φb+0.75]×P1 and is no more than the value given by [φb+1.6]×P1. ¦ 60. A particulate material according to claim 51, wherein the weight ratio of silicon to the porous carbon framework in the composite particles is at least 1.25×P1. ¦ 61. A particulate material according to claim 51, wherein the volume fraction of pores having a pore diameter of no more than 10 nm (φ10) is at least 0.90, based on the total volume of micropores and mesopores. ¦ 62. A particulate material according to claim 61, wherein the volume fraction of pores having a pore diameter of no more than 5 nm (φ5) is at least 0.8, based on the total volume of micropores and mesopores. ¦ 63. A particulate material according to claim 51, wherein the volume fraction of pores having a pore diameter of no more than 5 nm (φ5) is at least 0.7, based on the total volume of micropores and mesopores. ¦ 64. A particulate material according to claim 51, wherein the porous carbon framework comprises macropores having a diameter in the range from greater than 50 nm to 100 nm having a total volume P2 cm3/g as measured by mercury porosimetry, wherein P2 is no more than 0.2×P1. ¦ 65. A particulate material according to claim 51, wherein the composite particles have a D50 particle diameter of at least 0.5 μm and no more than 18 μm, a D10 particle diameter of at least 0.2 μm and a D90 particle diameter of no more than 40 μm. ¦ 66. A particulate material according to claim 51, wherein having a total oxygen content of no more than 10 wt %. ¦ 67. A particulate material according to claim 51, wherein having a total oxygen content of no more than 5 wt %. ¦ 68. A particulate material according to claim 51, wherein at least 90 wt % of the silicon mass in the composite particles is located within the internal pore volume of the porous carbon framework. ¦ 69. A composition comprising a particulate material as defined in claim 51, and at least one other component selected from: (i) a binder; (ii) a conductive additive; and (iii) an additional particulate electroactive material. ¦ 70. A rechargeable metal-ion battery comprising: (i) an anode, wherein the anode comprises an electrode comprising a particulate material as defined in claim 51 in electrical contact with a current collector;(ii) a cathode comprising a cathode active material capable of releasing and reabsorbing metal ions; and(iii) an electrolyte between the anode and the cathode. | 1. A particulate material comprising a plurality of composite particles, wherein the composite particles comprise: (a) a porous carbon framework comprising micropores and mesopores, wherein (i) the micropores and mesopores have a total pore volume as measured by gas adsorption of P1 cm3/g, wherein P1 has a value of at least 0.6 and no more than 1.6,(ii) the volume fraction of micropores (φa) is in the range from 0.5 to 0.9, based on the total volume of micropores and mesopores;(iii) the volume fraction of pores having a pore diameter no more than 10 nm (φ10) is at least 0.75, based on the total volume of micropores and mesopores, and(iv) the porous carbon framework has a D50 particle size of less than 20 μm;(b) a plurality of nanoscale elemental silicon domains located within the micropores and/or mesopores of the porous carbon framework;wherein the weight ratio of silicon to the porous carbon framework in the composite particles is in the range from [1×P1 to 1.9×P1]:1. | CPC_H01M | 4920021006305
16/437741 | US | P | Method for manufacturing slurry for positive electrode of nonaqueous electrolyte secondary battery and apparatus therefor | A method for manufacturing a slurry for a positive electrode of a nonaqueous electrolyte secondary battery using an aqueous solvent containing an alkali metal complex oxide, includes: while causing a raw material slurry containing a solid content and the solvent as slurry raw materials for a positive electrode of the nonaqueous electrolyte secondary battery to flow along a path, performing a neutralization treatment on an alkali component in the raw material slurry by inorganic carbon supplied to the raw material slurry flowing along the path. | 1. A method for manufacturing a slurry for a positive electrode of a nonaqueous electrolyte secondary battery using an aqueous solvent containing an alkali metal complex oxide, comprising: while causing a raw material slurry containing a solid content and the solvent as slurry raw materials for a positive electrode of the nonaqueous electrolyte secondary battery to flow along a path, performing a neutralization treatment on an alkali component in the raw material slurry by inorganic carbon supplied to the raw material slurry flowing along the path. ¦ 2. The method for manufacturing a slurry for a positive electrode of a nonaqueous electrolyte secondary battery according to claim 1, further comprising: a pre-process of producing the raw material slurry by supplying, while causing the solvent as the slurry raw material for a positive electrode of the nonaqueous electrolyte secondary battery to flow along the path, the solid content as the slurry raw material for a positive electrode of the nonaqueous electrolyte secondary battery to the solvent flowing along the path,wherein the neutralization treatment is performed on the alkali component in the raw material slurry by supplying the inorganic carbon to the raw material slurry flowing along the path. ¦ 3. The method for manufacturing a slurry for a positive electrode of a nonaqueous electrolyte secondary battery according to claim 1, wherein the neutralization treatment is performed on the alkali component in the raw material slurry while producing the raw material slurry by supplying, while causing the solvent as the slurry raw material for a positive electrode of the nonaqueous electrolyte secondary battery to flow along the path, the solid content as the slurry raw material for a positive electrode of the nonaqueous electrolyte secondary battery and the inorganic carbon to the solvent flowing along the path. ¦ 4. The method for manufacturing a slurry for a positive electrode of a nonaqueous electrolyte secondary battery according to claim 1, further comprising: a pre-process of dissolving the inorganic carbon in the solvent by supplying, while causing the solvent as the slurry raw material for a positive electrode of the nonaqueous electrolyte secondary battery to flow along the path, the inorganic carbon to the solvent flowing along the path,wherein the neutralization treatment is performed on the alkali component in the raw material slurry while producing the raw material slurry by supplying the solid content as the slurry raw material for a positive electrode of the nonaqueous electrolyte secondary battery to the solvent flowing along the path and containing dissolved inorganic carbon. ¦ 5. The method for manufacturing a slurry for a positive electrode of a nonaqueous electrolyte secondary battery according to claim 1, wherein the inorganic carbon is supplied to the path at a negative pressure. ¦ 6. The method for manufacturing a slurry for a positive electrode of a nonaqueous electrolyte secondary battery according to claim 1, wherein the neutralization treatment is performed while causing cavitation by causing the raw material slurry, to which the inorganic carbon is supplied, to flow through a cavitation causing portion. ¦ 7. An apparatus for manufacturing a slurry for a positive electrode of a nonaqueous electrolyte secondary battery using an aqueous solvent containing an alkali metal complex oxide, comprising: a path on which a raw material slurry containing a solid content and a solvent as slurry raw materials for a positive electrode of the nonaqueous electrolyte secondary battery flows; andan inorganic carbon supply portion supplying inorganic carbon to the raw material slurry flowing along the path,wherein a neutralization treatment is performed on an alkali component in the raw material slurry while causing the raw material slurry to flow along the path. ¦ 8. The apparatus for manufacturing a slurry for a positive electrode of a nonaqueous electrolyte secondary battery according to claim 7 further comprising: unit that causes the path to be at a negative pressure,wherein the inorganic carbon is supplied to the path at the negative pressure. ¦ 9. The apparatus for manufacturing a slurry for a positive electrode of a nonaqueous electrolyte secondary battery according to claim 8 further comprising: a cavitation causing portion which performs the neutralization treatment while causing cavitation by causing the raw material slurry to which the inorganic carbon is supplied to flow. | 1. A method for manufacturing a slurry for a positive electrode of a nonaqueous electrolyte secondary battery using an aqueous solvent containing an alkali metal complex oxide, comprising: while causing a raw material slurry containing a solid content and the solvent as slurry raw materials for a positive electrode of the nonaqueous electrolyte secondary battery to flow along a path, performing a neutralization treatment on an alkali component in the raw material slurry by inorganic carbon supplied to the raw material slurry flowing along the path. | CPC_H01M | 4920018006281
16/415904 | US | P | Pouched metal-air battery cells | A metal-air battery cell includes an electrode assembly and a sealed pouch. The electrode assembly includes an air electrode, a negative electrode, a separator in contact with and disposed between the electrodes, and a hydrophobic gas diffusion layer in contact with a side of the air electrode opposite the separator. The pouch envelops the electrode assembly and contains an electrolyte therein. The pouch is defined by a gas permeable hydrophobic flexible layer in contact with the hydrophobic gas diffusion layer. The electrode assembly further includes a terminal extending from and away at least one of the electrodes, and through the pouch. Opposing sides of the pouch are sealed to each other and around the terminal. | 1. A metal-air battery cell comprising: an electrode assembly including an air electrode, a negative electrode, a separator in contact with and disposed between the electrodes, and a hydrophobic gas diffusion layer in contact with a side of the air electrode opposite the separator; anda gas permeable hydrophobic flexible layer defining a sealed pouch that envelops the electrode assembly, contains an electrolyte therein, and is in contact with the hydrophobic gas diffusion layer, the electrode assembly further including a terminal extending from and away at least one of the electrodes, and through the pouch, and opposing ends of the gas permeable hydrophobic flexible layer being in contact with the terminal and sealed to each other around the terminal. ¦ 2. The battery cell of claim 1, wherein the gas permeable hydrophobic flexible layer is non-sintered polytetrafluoroethylene. ¦ 3. The battery cell of claim 1, wherein the opposing ends of the gas permeable hydrophobic flexible layer are sealed to each other via heat sealing. ¦ 4. The battery cell of claim 1 further comprising an adhesive seal around the terminal. ¦ 5. The battery cell of claim 1 further comprising a thermoplastic hot melt defining a seal on a seam of the pouch. ¦ 6. The battery cell of claim 1 further comprising a thermoplastic adhesive configured to create a liquid impermeable seal around the terminal. ¦ 7. The battery cell of claim 1 further comprising another electrode assembly disposed within the sealed pouch. ¦ 8. The battery cell of claim 1, wherein the electrolyte is acidic, alkaline, or neutral. ¦ 9. The battery cell of claim 1, wherein the electrolyte is a gel, an ionic liquid, a liquid, or a solid. ¦ 10. An electrochemically rechargeable metal-air battery cell comprising: an electrode assembly including an oxygen evolution electrode, an oxygen reduction electrode, and an ionicaily-conductive electrically-insulating oxygen-directing layer in contact with and disposed between the oxygen evolution and oxygen reduction electrodes,a negative electrode,a separator in contact with and disposed between the oxygen evolution and negative electrodes, anda hydrophobic gas diffusion layer in contact with the oxygen reduction electrode; anda gas permeable hydrophobic flexible layer defining a sealed pouch that envelops the electrode assembly, contains an electrolyte therein, and is in contact with the hydrophobic gas diffusion layer, the electrode assembly further including a terminal extending from and away at least one of the electrodes, and through the pouch, and opposing ends of the gas permeable hydrophobic flexible layer being in contact with the terminal and sealed to each other around the terminal. ¦ 11. The battery cell of claim 10, wherein the gas permeable hydrophobic flexible layer is non-sintered polytetrafluoroethylene. ¦ 12. The battery cell of claim 10, wherein the opposing ends of the gas permeable hydrophobic flexible layer are sealed to each other via heat sealing. ¦ 13. The battery cell of claim 10 further comprising an adhesive seal around the terminal. ¦ 14. The battery cell of claim 10 further comprising a thermoplastic hot melt defining a secondary seal on a seam of the pouch. ¦ 15. The battery cell of claim 10 further comprising a thermoplastic adhesive configured to create a liquid impermeable seal around the terminal. ¦ 16. The battery cell of claim 10, wherein the electrolyte is acidic, alkaline, or neutral. ¦ 17. The battery cell of claim 10, wherein the electrolyte is a gel, an ionic liquid, a liquid, or a solid. | 1. A metal-air battery cell comprising: an electrode assembly including an air electrode, a negative electrode, a separator in contact with and disposed between the electrodes, and a hydrophobic gas diffusion layer in contact with a side of the air electrode opposite the separator; anda gas permeable hydrophobic flexible layer defining a sealed pouch that envelops the electrode assembly, contains an electrolyte therein, and is in contact with the hydrophobic gas diffusion layer, the electrode assembly further including a terminal extending from and away at least one of the electrodes, and through the pouch, and opposing ends of the gas permeable hydrophobic flexible layer being in contact with the terminal and sealed to each other around the terminal. | CPC_H01M | 4920018006342
16/573771 | US | P | Circuit board and battery holder thereof | A circuit board including electronic component and battery holder. Battery holder is fixed to circuit board and includes base, first conductive component and second conductive component. Base includes bottom portion and side portion. Bottom portion has top surface and bottom surface. Side portion stands on top surface. Side portion and bottom portion form accommodation space. First conductive component includes first contact part, first support part and first protruding part. First support part is connected to first contact part. First protruding part is located on first support part. First contact part is located in accommodation space. First support part extends outwards along normal direction of bottom surface. First protruding part extends along longitudinal direction of first support part, and side of first support part that is located away from first contact part is fixed to circuit board. Electronic component is located between bottom surface and circuit board. | 1. A circuit board, comprising: an electronic component, the electronic component disposed on the circuit board; anda battery holder, fixed to the circuit board, the battery holder comprising: a base, comprising a bottom portion and a side portion, wherein the bottom portion has a top surface and a bottom surface facing away from each other, the side portion stands on the top surface of the bottom portion, the side portion and the bottom portion form an accommodation space therebetween, and the top surface of the bottom portion is located in the accommodation space;a first electrically conductive component, fixed to the base and comprising a first electrical contact part, a first support part and a first protruding part, wherein the first support part is connected to the first electrical contact part, the first protruding part is located on the first support part, the first electrical contact part is located in the accommodation space, the first support part is disposed through the top surface of the bottom portion and the bottom surface of the bottom portion and extends outwards along a normal direction of the bottom surface of the bottom portion, the first protruding part extends along a longitudinal direction of the first support part, and a side of the first support part that is located away from the first electrical contact part is fixed to the circuit board; anda second electrically conductive component, fixed to the base and comprising a second electrical contact part, a second support part and a second protruding part, wherein the second support part is connected to the second electrical contact part, the second protruding part is located on the second support part, the second electrical contact part is located in the accommodation space, the second support part is disposed through the top surface of the bottom portion and the bottom surface of the bottom portion and extends outwards along the normal direction of the bottom surface of the bottom portion, the second protruding part extends along a longitudinal direction of the second support part, and a side of the second support part that is located away from the second electrical contact part is fixed to the circuit board;wherein, the electronic component is located between the bottom surface of the bottom portion of the battery holder and the circuit board. ¦ 2. The circuit board according to claim 1, wherein the first electrically conductive component further comprises two first fixed parts, the bottom portion has two insertion holes, and the two first fixed parts respectively protrude from two opposite sides of the first electrical contact part, and are respectively configured to be inserted into the two insertion holes. ¦ 3. The circuit board according to claim 1, wherein the second electrically conductive component further comprises a second fixed part, two opposite sides of the second fixed part are respectively connected to the second electrical contact part and the second support part, and the second fixed part is fixed to the bottom portion. ¦ 4. The circuit board according to claim 1, wherein the side portion comprises two side walls, the two side walls stand on a peripheral region of the top surface of the bottom portion and are spaced apart from each other, the base further comprises an engagement portion, the engagement portion comprises a cantilever and an engagement structure, the cantilever stand on the peripheral region of the top surface of the bottom portion, and is located between the two side walls, the engagement structure is connected to the cantilever and is located in the accommodation space, the engagement structure has a contact surface and an inclined guide surface that are adjacent to each other, and the contact surface faces toward the top surface of the bottom portion. ¦ 5. The circuit board according to claim 1, wherein the first electrically conductive component further comprises two holding structures that protrude from a side of the first electrical contact part that is opposite to the first support part. ¦ 6. The circuit board according to claim 5, wherein in each of the two holding structures, the holding structure is bent from an edge of the first electrical contact part in an inclined downward direction towards the bottom portion. ¦ 7. The circuit board according to claim 5, wherein the two holding structures are respectively on two reference lines that pass through a central axis of the accommodation space, and an angle formed by the two reference lines is less than or equal to 120 degrees. ¦ 8. The circuit board according to claim 3, wherein the second electrical contact part comprises a cantilever and a terminal, the terminal protrudes from the cantilever so as to be located in the accommodation space, the cantilever is connected to the second fixed part, and the cantilever is bent from an edge of the second fixed part in an inclined upward direction away from the bottom surface of the bottom portion. ¦ 9. The circuit board according to claim 1, wherein the bottom portion further has an installation recess, the installation recess is formed on the top surface of the bottom portion, and the second electrical contact part of the second electrically conductive component and the second fixed part are configured to be installed in the installation recess. ¦ 10. A battery holder, configured to be fixed to a circuit board, the battery holder comprising: a base, comprising a bottom portion and a side portion, wherein the bottom portion has a top surface and a bottom surface facing away from each other, the side portion stands on the top surface of the bottom portion so that the side portion and the bottom portion form an accommodation space therebetween, and the top surface of the bottom portion is located in the accommodation space;a first electrically conductive component, fixed to the base and comprising a first electrical contact part, a first support part and a first protruding part, wherein the first support part is connected to the first electrical contact part, the first protruding part is located on the first support part, the first electrical contact part is located in the accommodation space, the first support part is disposed through the top surface of the bottom portion and the bottom surface of the bottom portion and extends outwards along a normal direction of the bottom surface of the bottom portion, the first protruding part extends along a longitudinal direction of the first support part, and a side of the first support part that is located away from the first electrical contact part is fixed to the circuit board; anda second electrically conductive component, fixed to the base and comprising a second electrical contact part, a second support part and a second protruding part, wherein the second support part is connected to the second electrical contact part, the second protruding part is located on the second support part, the second electrical contact part is located in the accommodation space, the second support part is disposed through the top surface of the bottom portion and the bottom surface of the bottom portion and extends outwards along the normal direction of the bottom surface of the bottom portion, the second protruding part extends along a longitudinal direction of the second support part, and a side of the second support part that is located away from the second electrical contact part is fixed to the circuit board. | 1. A circuit board, comprising: an electronic component, the electronic component disposed on the circuit board; anda battery holder, fixed to the circuit board, the battery holder comprising: a base, comprising a bottom portion and a side portion, wherein the bottom portion has a top surface and a bottom surface facing away from each other, the side portion stands on the top surface of the bottom portion, the side portion and the bottom portion form an accommodation space therebetween, and the top surface of the bottom portion is located in the accommodation space;a first electrically conductive component, fixed to the base and comprising a first electrical contact part, a first support part and a first protruding part, wherein the first support part is connected to the first electrical contact part, the first protruding part is located on the first support part, the first electrical contact part is located in the accommodation space, the first support part is disposed through the top surface of the bottom portion and the bottom surface of the bottom portion and extends outwards along a normal direction of the bottom surface of the bottom portion, the first protruding part extends along a longitudinal direction of the first support part, and a side of the first support part that is located away from the first electrical contact part is fixed to the circuit board; anda second electrically conductive component, fixed to the base and comprising a second electrical contact part, a second support part and a second protruding part, wherein the second support part is connected to the second electrical contact part, the second protruding part is located on the second support part, the second electrical contact part is located in the accommodation space, the second support part is disposed through the top surface of the bottom portion and the bottom surface of the bottom portion and extends outwards along the normal direction of the bottom surface of the bottom portion, the second protruding part extends along a longitudinal direction of the second support part, and a side of the second support part that is located away from the second electrical contact part is fixed to the circuit board;wherein, the electronic component is located between the bottom surface of the bottom portion of the battery holder and the circuit board. | CPC_H01M | 4920017006306
16/412747 | US | P | Method and system for monitoring state of charge (SOC) of flow battery system | An apparatus monitors the state of charge (SOC) of a flow battery system. The monitoring method include determining SOCs of at least two pairs of different monitoring positions. A pair of monitoring position may be located inside of an anode electrolyte storage tank (2) and inside of a cathode electrolyte storage tank (3), or inside of an anode electrolyte outlet pipeline (6) of a stack and inside of a cathode electrolyte outlet pipeline (7) of the stack, or inside of an anode electrolyte inlet pipeline (8) of the stack and inside of a cathode electrolyte inlet pipeline (9) of the stack. The SOCsum of the flow battery system is acquired according to the SOCs corresponding to different pair of monitoring positions, respectively. The method ensures acquiring an SOC monitoring result timely and accurately. | 1. A device for determining an actual capacity of a flow battery, wherein the flow battery system comprises a stack, an anode electrolyte storage tank, a cathode electrolyte storage tank, and an electrolyte circulating pipeline, wherein the determination device comprises: a state of charge (SOC) monitoring system comprising: a plurality of SOC detection devices configured to determine SOCs of at least two pairs of different monitoring positions, wherein each pair of monitoring positions are disposed on an inside of the anode electrolyte storage tank and an inside of the cathode electrolyte storage tank, on an anode electrolyte outlet pipeline of the stack and on a cathode electrolyte outlet pipeline of the stack, or on an anode electrolyte inlet pipeline of the stack and on a cathode electrolyte inlet pipeline of the stack; anda connection monitoring device, and a SOC acquisition module configured to acquire a state of charge SOCsum of the flow battery system according to SOCs respectively corresponding to each pair of the monitoring positions,a parameter learning module configured to learn a current operating state parameter of the flow battery; andan actual capacity determination module connected with the state of charge (SOC) monitoring system and the parameter learning module of the flow battery system,wherein SOCsum is the SOC of the flow battery and the actual capacity determination module is configured to determine the actual capacity of the flow battery according to the acquired SOC of the flow battery and the learnt current operating state parameters of the flow battery and in combination with the corresponding relationship among the actual capacity of the flow battery, and SOC of the flow battery and the operating state parameters of the flow battery. ¦ 2. The device for determining an actual capacity of a flow battery according to claim 1, wherein the determination device further comprises a storage module connected with the actual capacity determination module; the storage module is configured to pre-store ratios of the actual dischargeable capacity to the rated discharge capacity of the flow battery operating under the conditions of different SOCs and different ratios of the discharge power to the rated power in advance; pre-store ratios of the actual dischargeable capacity to the rated discharge capacity of the flow battery operating under the conditions of different electrolyte temperatures and different ratios of the discharge power to the rated power in advance; pre-store ratios of the actual dischargeable capacity to the rated discharge capacity of the flow battery operating under the conditions of different electrolyte flows and different ratios of the discharge power to the rated power in advance; pre-store ratios of the actual chargeable capacity to the rated charge capacity of the flow battery operating under the conditions of different SOCs and different ratios of the charge power to the rated power in advance; pre-store ratios of the actual chargeable capacity to the rated charge capacity of the flow battery operating under the conditions of different electrolyte temperatures and different ratios of the charge power to the rated power in advance; and pre-store ratios of the actual chargeable capacity to the rated charge capacity of the flow battery operating under the conditions of different electrolyte flows and different ratios of the charge power to the rated power in advance. ¦ 3. A method for determining an actual capacity of a flow battery using the device of claim 1, comprising the following steps: Step 1: acquiring state of charge SOCsum of the flow battery system by the SOC state monitoring system and taking SOCsum as SOC of the flow battery;Step 2: learning current operating state parameters of the flow battery by the parameter learning module;Step 3: determining the actual capacity of the flow battery according to the acquired SOC of the flow battery and the learnt current operating state parameters of the flow battery and in combination with the corresponding relationship among the actual capacity of the flow capacity, and SOC of the flow battery and the operating state parameters of the flow battery by the actual capacity determination module,wherein Step 1 further comprises:determining SOCs of at least two sets of monitoring positions;configuring coefficients according to a ratio of a power to a capacity of the flow battery system; according to the SOCs respectively corresponding to each pair of monitoring positions, acquiring a SOCsum of a flow battery system;calculating the SOCsum of the flow battery system according to a formula [Image]-->wherein N is coefficients, N is the sum of n coefficients and equal to 1, n is pairs of monitoring positions, n is equal to 2 or 3. ¦ 4. The method according to claim 3, wherein the actual capacity of the flow battery specifically includes an actual dischargeable capacity of the flow battery; the operating state parameters of the flow battery at least include: a ratio of a discharge power to a rated power, electrolyte temperature and electrolyte flow; the corresponding relationship among the actual dischargeable capacity of the flow battery, and SOC of the flow battery and the operating state parameters of the flow battery is [Image]-->wherein Cd is the actual dischargeable capacity of the flow battery; Cr the rated discharge capacity of the flow battery; R(SOC,P) is a ratio of the actual dischargeable capacity of the flow battery to the rated discharge capacity of the flow battery under the conditions of different SOCs of the flow battery and different ratios of the discharge power of the flow battery to the rated power of the flow battery; R(T,P) is a ratio of the actual dischargeable capacity of the flow battery to the rated discharge capacity of the flow battery under the conditions of different electrolyte temperatures and different ratios of the discharge power of the flow battery and the rated power of the flow battery; R(F,P) is a ratio of the actual dischargeable capacity of the flow battery to the rated discharge capacity of the flow battery under the conditions of different electrolyte flows and different ratios of the discharge power of the flow battery to the rated power of the flow battery. ¦ 5. The method according to claim 4, wherein the actual capacity of the flow battery further includes an actual chargeable capacity of the flow battery; the operating state parameters of the flow battery further include: a ratio of a charge power to a rated power; the corresponding relationship among the actual chargeable capacity of the flow battery, and SOC of the flow battery and the operating state parameters of the flow battery is [Image]-->wherein Cc is the actual chargeable capacity of the flow battery; Cr′ is the rated charge capacity of the flow battery; R(SOC,P)′ is a ratio of the actual chargeable capacity of the flow battery to the rated charge capacity of the flow battery under the conditions of different SOCs of the flow battery and different ratios of the charge power of the flow battery to the rated power of the flow battery; R(T,P)′ is a ratio of the actual chargeable capacity of the flow battery to the rated charge capacity of the flow battery under the conditions of different electrolyte temperatures and different ratios of the charge power of the flow battery to the rated power of the flow battery; R(F,P)′ is a ratio of the actual chargeable capacity of the flow battery to the rated charge capacity of the flow battery under the conditions of different electrolyte flows and different ratios of the charge power of the flow battery to the rated power of the flow battery. ¦ 6. The method according to claim 5, wherein the method comprises: pre-storing ratios of the actual dischargeable capacity to the rated discharge capacity of the flow battery operating under the conditions of different SOCs and different ratios of the discharge power to the rated power in advance; pre-storing ratios of the actual dischargeable capacity to the rated discharge capacity of the flow battery operating under the conditions of different electrolyte temperatures and different ratios of the discharge power and the rated power in advance; pre-storing ratios of the actual dischargeable capacity to the rated discharge capacity of the flow battery operating under the conditions of different electrolyte flows and different ratios of the discharge power to the rated power in advance; pre-storing ratios of the actual chargeable capacity to the rated charge capacity of the flow battery operating under the conditions of different SOCs and different ratios of the charge power to the rated power in advance; pre-storing ratios of the actual chargeable capacity to the rated charge capacity of the flow battery operating under the conditions of different electrolyte temperatures and different ratios of the charge power to the rated power in advance; pre-storing ratios of the actual chargeable capacity to the rated charge capacity of the flow battery operating under the conditions of different electrolyte flows and different ratios of the charge power to the rated power in advance. ¦ 7. The method for determining an actual capacity of a flow battery according to claim 5, wherein the Step 3 is specifically as follows: determining corresponding parameters R(SOC,P), R(T,P) and R(F,P) according to the acquired SOC of the flow battery, the ratio of the current discharge power to the rated power of the flow battery, the electrolyte temperature and the electrolyte flow, and further obtaining the actual dischargeable capacity Cd of the flow battery in combination with [Image]-->determining corresponding parameters R(SOC,P)′, R(T,P)′ and R(F,P)′ according to the acquired SOC of the flow battery, and the ratio of the current charge power to the rated power of the flow battery, the electrolyte temperature and the electrolyte flow, and further obtaining the actual chargeable capacity Cc of the flow battery in combination with [Image]--> ¦ 8. A flow battery comprising a stack, an anode electrolyte storage tank, a cathode electrolyte storage tank, an electrolyte circulating pipeline, and a device for determining an actual capacity of the flow battery of claim 1 that comprises at least two pairs of SOC detection devices installed at a pair of monitoring positions, and a battery management system that comprises:a SOC calculation module configured to obtain a SOC value corresponding to each SOC detection device according to a signal detected by the SOC detection device that is in an operating state;a SOC fault judgment module configured to compare the calculated SOC values, and determine the SOC detection device that is in a faulty state; anda SOC fault elimination module configured to execute a closing operation of valves at two ends of the SOC detection device that is in a faulty state. ¦ 9. The flow battery according to claim 8, wherein the SOC fault judgment module is configured to determine whether the SOC detection device is in a faulty state according to a preset fault judgment program, the preset fault judgment program including: when more than two pairs of SOC detection devices are in an operating state, a working mode of the SOC fault judgment module is as follows:performing difference-making comparison on each SOC value obtained by calculation and other SOC value, if a difference between the current SOC value and other SOC value is larger than a set fault threshold Y1, then determining that the SOC detection device corresponding to the current SOC value has a fault, and starting the SOC fault elimination module;when two pairs of SOC detection devices are in an operating state, a working mode of the SOC fault judgment module comprising:determining whether an open-circuit voltage of the two pairs of SOC detection devices is within a set fault threshold Y2, when the voltage of the current SOC detection devices is not within the fault threshold Y2, then determining that the current SOC detection device is in a faulty state, and starting the SOC fault elimination module. ¦ 10. The flow battery according to claim 9, wherein, after the SOC fault elimination module is started, the SOC calculation module recalculates SOCs, and the SOC fault judgment module continues to compare the calculated SOC values and determine whether the SOC detection device is in a faulty state. ¦ 11. The flow battery according to claim 9, wherein the flow battery comprises at least N pairs of mutually redundant SOC detection devices at the same monitoring position, wherein N−M pairs of SOC detection devices are in an operating state, and M pairs of SOC detection devices are in a standby state, wherein 2≤N−M<N, and N≥3. ¦ 12. The flow battery according to claim 9, wherein the battery management system further comprises a state switching module that controls standby SOC detection devices to realize switching between a standby state and an operating state and wherein, after the SOC fault elimination module eliminates a closing operation of two valves at two ends of the faulty SOC detection device, the state switching module of the battery management system automatically controls valves at two ends of the standby detection device to be opened and switches the standby SOC detection device from a standby state to an operating state. | 1. A device for determining an actual capacity of a flow battery, wherein the flow battery system comprises a stack, an anode electrolyte storage tank, a cathode electrolyte storage tank, and an electrolyte circulating pipeline, wherein the determination device comprises: a state of charge (SOC) monitoring system comprising: a plurality of SOC detection devices configured to determine SOCs of at least two pairs of different monitoring positions, wherein each pair of monitoring positions are disposed on an inside of the anode electrolyte storage tank and an inside of the cathode electrolyte storage tank, on an anode electrolyte outlet pipeline of the stack and on a cathode electrolyte outlet pipeline of the stack, or on an anode electrolyte inlet pipeline of the stack and on a cathode electrolyte inlet pipeline of the stack; anda connection monitoring device, and a SOC acquisition module configured to acquire a state of charge SOCsum of the flow battery system according to SOCs respectively corresponding to each pair of the monitoring positions,a parameter learning module configured to learn a current operating state parameter of the flow battery; andan actual capacity determination module connected with the state of charge (SOC) monitoring system and the parameter learning module of the flow battery system,wherein SOCsum is the SOC of the flow battery and the actual capacity determination module is configured to determine the actual capacity of the flow battery according to the acquired SOC of the flow battery and the learnt current operating state parameters of the flow battery and in combination with the corresponding relationship among the actual capacity of the flow battery, and SOC of the flow battery and the operating state parameters of the flow battery. | CPC_H01M | 4920017006368
16/669593 | US | P | Silicon-carbide reinforced secondary batteries | Secondary batteries which include embedded silicon carbide nanofibers are described and provided. Methods of production of the materials for use in the secondary batteries are further described. | 1. A lithium-ion battery, comprising: a cathode;an anode comprising active particles, individually, having a diameter in the range of about 50 nm to about 100 μm, and including a carbon matrix, SIC nanofibers, and nanocrystals which include at least one of silicon (Si), germanium (Ge), tin (Sn), titanium (Ti), aluminum (Al), or magnesium (Mg), wherein the nanocrystals are embedded in a carbon matrix;an electrolyte ionically coupling the anode and the cathode; anda separator electrically separating the anode and the cathode. ¦ 2. The lithium-ion battery of claim 1, wherein the nanocrystals are silicon nanocrystals. ¦ 3. The lithium-ion battery of claim 2, wherein the silicon nanocrystals consist of silicon metal or a silicon alloy. ¦ 4. The lithium-ion battery of claim 1, wherein the active particles include a plurality of silicon nanocrystals embedded in a SiC reinforced carbon matrix. ¦ 5. The lithium-ion battery of claim 4, wherein the SIC reinforced carbon matrix includes a carbon-constituent material, interior SIC nanofibers, and exterior SIC nanofibers; wherein the interior SIC nanofibers are embedded within the carbon-constituent material and the exterior SIC nanofibers extend from a surface of the carbon-constituent material. ¦ 6. The lithium-ion battery of claim 5, wherein the anode further includes a SIC reinforced binder which includes the exterior SIC nanofibers. ¦ 7. A lithium battery comprising: a cathode, an anode, and a separator sealed in a battery case with an electrolyte in ionic contact with both the cathode and the anode;wherein the anode includes an anode composition affixed to a current collector; the anode composition includes particulates dispersed in a silicon-carbide reinforced binder; the particulates each having silicon nanocrystals embedded in an a silicon-carbide reinforced carbon matrix, the particulates having a composition that includes about 1 wt. % to about 75 wt. % silicon metal, about 1 wt. % to about 25 wt. % silicon-carbide, and about 10 wt. % to about 90 wt. % carbon;the silicon-carbide reinforced carbon matrix includes SiC nanofibers embedded in a carbon-constituent material, where embedded SiC nanofibers are interior SiC nanofibers and are carried within the carbon-constituent material;the particulates further having the exterior SiC nanofibers extend from a surface of the carbon-constituent material;the silicon-carbide reinforced binder includes a polymer binder and the exterior SiC nanofibers. | 1. A lithium-ion battery, comprising: a cathode;an anode comprising active particles, individually, having a diameter in the range of about 50 nm to about 100 μm, and including a carbon matrix, SIC nanofibers, and nanocrystals which include at least one of silicon (Si), germanium (Ge), tin (Sn), titanium (Ti), aluminum (Al), or magnesium (Mg), wherein the nanocrystals are embedded in a carbon matrix;an electrolyte ionically coupling the anode and the cathode; anda separator electrically separating the anode and the cathode. | CPC_H01M | 4920016006278
16/584157 | US | P | Copper foil with excellent adhesion | Electrodeposited copper foils having properties suitable for use as current collectors in lithium-ion secondary batteries are disclosed. The electrodeposited copper foils include a drum side and a deposited side. At least one of the deposited side or the drum side exhibits a void volume (Vv) value in the range of 0.17 to 1.17 μm3/μm2. | 1. An electrodeposited copper foil comprising: a drum side and a deposited side opposing to the drum side, wherein at least one of the drum side and the deposited side exhibits a void volume (Vv) value in the range of 0.17 to 1.17 μm3/μm2. ¦ 2. The electrodeposited copper foil of claim 1, wherein the drum side and the deposited side each exhibits a void volume (Vv) value in the range of 0.17 to 1.17 μm3/μm2. ¦ 3. The electrodeposited copper foil of claim 1, wherein at least one of the drum side and the deposited side further exhibits a core void volume (Vvc) value in the range of 0.16 to 1.07 μm3/μm2. ¦ 4. The electrodeposited copper foil of claim 1, wherein the drum side and the deposited side each further exhibits a core void volume (Vvc) value in the range of 0.16 to 1.07 μm3/μm2. ¦ 5. The electrodeposited copper foil of claim 1, wherein at least one of the drum side and the deposited side further exhibits a dale void volume (Vvv) value in the range of 0.01 to 0.10 μm3/μm2. ¦ 6. The electrodeposited copper foil of claim 1, wherein the drum side and the deposited side each further exhibits a dale void volume (Vvv) value in the range of 0.01 to 0.10 μm3/μm2. ¦ 7. The electrodeposited copper foil of claim 1, wherein the electrodeposited copper foil further exhibits a fatigue life/thickness of more than 5 μm−1. ¦ 8. The electrodeposited copper foil of claim 7, wherein the fatigue life/thickness is in the range of 8 to 40 μm−1. ¦ 9. The electrodeposited copper foil of claim 1, wherein the electrodeposited copper foil has a thickness in the range of 2 μm to 25 μm. ¦ 10. The electrodeposited copper foil of claim 1, wherein a surface of the copper foil comprises at least one coating selected from the group consisting of a zinc-chromium coating, a chromium coating, and an organic coating. ¦ 11. The electrodeposited copper foil of claim 1, wherein a surface of the copper foil comprises a chromium plating. ¦ 12. A current collector for a lithium-ion secondary battery comprising the electrodeposited copper foil of claim 1. ¦ 13. The current collector of claim 12, further comprising an anode active material in contact with the deposited side of the electrodeposited copper foil. ¦ 14. The current collector of claim 12, further comprising an anode active material in contact with the drum side of the electrodeposited copper foil. ¦ 15. A lithium-ion secondary battery comprising the current collector of claim 12. ¦ 16. A device comprising the lithium-ion secondary battery of claim 15. | 1. An electrodeposited copper foil comprising: a drum side and a deposited side opposing to the drum side, wherein at least one of the drum side and the deposited side exhibits a void volume (Vv) value in the range of 0.17 to 1.17 μm3/μm2. | CPC_H01M | 4920016006283
16/447023 | US | P | Aluminum plastic film packaging material for use in lithium battery to prolong service life | An aluminum plastic film packaging material for lithium batteries to prolong service life, at least comprising an inner layer and an aluminum foil layer, is performed an anti-corrosion treatment between the inner layer and the aluminum foil layer by one of the following ways: 1) a chromium-containing anti-corrosion layer is formed from an aqueous modified resin containing trivalent chromium; and2) an adhesive layer with non-chromium material is formed from an aqueous modified resin, an epoxy curing agent, a silane coupling agent and a nano-sized metal oxide particle. | 1. An aluminum plastic film packaging material having a laminated structure for use in lithium batteries, comprising: an inner layer, having a thickness ranging between 10 μm and 80 μm and made of a thin film of a polyolefin polymer or a polyolefin co-polymer;a substrate layer laminated as a outmost layer in order, having a thickness ranging between 10 μm and 50 μm, and made of a custom polyester film or a nylon-polyester composite film; andan aluminum foil layer, having a thickness ranging between 20 μm and 100 μm, made of a soft aluminum foil and jointed with the substrate layer;wherein the improvement comprises:a second adhesive layer, including the following components and laminated between the inner layer and the aluminum foil layer, based on the total weight of the second adhesive layer: a) 95-98 wt % of an aqueous modified polyolefin resin;b) 1-4 wt % of an epoxy curing agent;c) 0.2-1 wt % of a silane coupling agent; andd) 0.01-0.05 wt % of a nano-sized metal oxide particle. ¦ 2. The aluminum plastic film packaging material of claim 1, wherein the aqueous modified polyolefin resin of the second adhesive layer comprises one or any combination of aqueous modified polyethylene, polypropylene, polymethylpentene, plybutene and polyisobutylene, with a weight average molecular weight (Mw) of 15,000-40,000. ¦ 3. The aluminum plastic film packaging material of claim 1, wherein the epoxy curing agent of the second adhesive layer is one or any combination of aliphatic amine, aliphatic cyclic amine, amidoamine, polyamide and dicyandiamide. ¦ 4. The aluminum plastic film packaging material of claim 1, wherein the silane coupling agent of the second adhesive layer is one or any combination of phosphate ester functional-group silane, epoxy functional group silane, amino silane and vinyl functional group silane. ¦ 5. The aluminum plastic film packaging material of claim 1, wherein the nano-sized metal oxide particle of the second adhesive layer has a particle size ranged between 10 nm and 100 nm and is one or any combination of silicon dioxide (SiO2), zirconium dioxide (ZrO2), aluminium oxide (Al2O3), titanium dioxide (TiO2) or cerium dioxide (CeO2). ¦ 6. The aluminum plastic film packaging material of claim 1, wherein the silane coupling agent of the second adhesive layer is formed from an epoxy-based silane coupling agent combined with a vinyl silane coupling agent, by weight ratio of epoxy-based silane coupling agent to vinyl silane coupling agent ranged from 2:1 to 8:1. ¦ 7. The aluminum plastic film packaging material of claim 1, wherein the custom polyester film of the substrate layer is a polybutylene terephthalate (PBT) film, a polyethylene terephthalate (PET) film, a copolymerized thin-film of PBT and PET, a copolymerized thin-film of PBT and poly trimethylene terephthalate (PPT), a copolymerized thin-film of PBT and polyethylene naphthalate (PEN), or a copolymerized thin-film of PBT and polybutylene naphthalate (PBN). ¦ 8. The aluminum plastic film packaging material of claim 1, wherein the custom polyester film of the substrate layer is further added a polyamide elastomer as a polyester resin additive. ¦ 9. The aluminum plastic film packaging material of claim 1, wherein the aluminum foil layer is treated with a degreasing treatment or a chemical conversion treatment. | 1. An aluminum plastic film packaging material having a laminated structure for use in lithium batteries, comprising: an inner layer, having a thickness ranging between 10 μm and 80 μm and made of a thin film of a polyolefin polymer or a polyolefin co-polymer;a substrate layer laminated as a outmost layer in order, having a thickness ranging between 10 μm and 50 μm, and made of a custom polyester film or a nylon-polyester composite film; andan aluminum foil layer, having a thickness ranging between 20 μm and 100 μm, made of a soft aluminum foil and jointed with the substrate layer;wherein the improvement comprises:a second adhesive layer, including the following components and laminated between the inner layer and the aluminum foil layer, based on the total weight of the second adhesive layer: a) 95-98 wt % of an aqueous modified polyolefin resin;b) 1-4 wt % of an epoxy curing agent;c) 0.2-1 wt % of a silane coupling agent; andd) 0.01-0.05 wt % of a nano-sized metal oxide particle. | CPC_H01M | 4920015006225
16/406645 | US | P | Fabricating method and fabricating apparatus for secondary battery | To provide a fabricating method and a fabricating apparatus for a lithium-ion secondary battery having stable charge characteristics and lifetime characteristics. A positive electrode is subjected to an electrochemical reaction in a large amount of electrolytic solution in advance before a secondary battery is completed. In this manner, the positive electrode can have stability. The use of the positive electrode enables fabrication of a highly reliable secondary battery. Similarly, a negative electrode is subjected to an electrochemical reaction in a large amount of electrolytic solution in advance. The use of the negative electrode enables fabrication of a highly reliable secondary battery. | 1. A fabricating apparatus comprising: a container configured to hold an electrolytic solution;a mechanism for holding a rolled electrode;a first cord configured to electrically connect the rolled electrode to a controller;a second cord configured to electrically connect a second electrode containing lithium or platinum to the controller; anda discotic shaped stirring means between the rolled electrode and the second electrode,wherein:the controller is configured to control an electrochemical reaction between the rolled electrode and the second electrode, andthe discotic shaped stirring means is configured to make argon gas bubbles pass through a gap of the rolled electrode in the electrochemical reaction. ¦ 2. The fabricating apparatus according to claim 1, further comprising a heater in the container. ¦ 3. The fabricating apparatus according to claim 1, further comprising: a cover over the container; andan outlet over the cover. ¦ 4. The fabricating apparatus according to claim 1, wherein the rolled electrode comprises one of a positive electrode active material layer and a negative electrode active material layer. ¦ 5. A fabricating apparatus comprising: a container configured to hold an electrolytic solution;a mechanism for holding a rolled electrode;a first cord configured to electrically connect the rolled electrode to a controller;a second cord configured to electrically connect a second electrode containing lithium or platinum to the controller; anda discotic shaped stirring means between the rolled electrode and the second electrode,wherein:the controller is configured to control an electrochemical reaction between the rolled electrode and the second electrode, andthe discotic shaped stirring means is configured to output argon gas bubbles, so that the argon gas bubbles pass through a gap of the rolled electrode in the electrochemical reaction. ¦ 6. The fabricating apparatus according to claim 5, further comprising a heater in the container. ¦ 7. The fabricating apparatus according to claim 5, further comprising: a cover over the container; andan outlet over the cover. ¦ 8. The fabricating apparatus according to claim 5, wherein the rolled electrode comprises one of a positive electrode active material layer and a negative electrode active material layer. | 1. A fabricating apparatus comprising: a container configured to hold an electrolytic solution;a mechanism for holding a rolled electrode;a first cord configured to electrically connect the rolled electrode to a controller;a second cord configured to electrically connect a second electrode containing lithium or platinum to the controller; anda discotic shaped stirring means between the rolled electrode and the second electrode,wherein:the controller is configured to control an electrochemical reaction between the rolled electrode and the second electrode, andthe discotic shaped stirring means is configured to make argon gas bubbles pass through a gap of the rolled electrode in the electrochemical reaction. | CPC_H01M | 4920015006249
16/549470 | US | P | Silicon-carbide reinforced anodes | Compositions for use in an anode of a secondary battery, anodes, and lithium ion batteries are provided which include embedded silicon carbide nanofibers. Methods of production and use are further described. | 1. An anode comprising: an anode composition affixed to a current collector;wherein the anode composition includes an anode active particulate dispersed in a silicon-carbide reinforced binder;wherein the anode active particulate includes a plurality of silicon nanocrystals embedded in a silicon-carbide reinforced carbon matrix. ¦ 2. The anode of claim 1, wherein the silicon-carbide reinforced carbon matrix includes SiC nanofibers embedded in a carbon-constituent material; wherein embedded SiC nanofibers are interior SiC nanofibers and are carried within the carbon-constituent material. ¦ 3. The anode of claim 2, wherein the anode active particulate further includes exterior SiC nanofibers which extend from a surface of the carbon constituent material; and wherein the silicon-carbide reinforced binder includes the exterior SiC nanofibers. ¦ 4. The anode of claim 1, wherein the anode has a specific capacity of about 1,000 to about 3,500 mAh/g. ¦ 5. The anode of claim 1, wherein the anode composition further includes a conducting agent. ¦ 6. The anode of claim 3, wherein the silicon-carbide reinforced binder includes a polymer binder. ¦ 7. The anode of claim 3, wherein the SiC nanofibers have lengths from about 1 nm to about 1,000 nm. ¦ 8. A cell comprising: the anode of claim 1. ¦ 9. A lithium battery comprising: the anode of claim 1. ¦ 10. An anode comprising: an anode composition, which includes an anode active particulate dispersed in a silicon-carbide reinforced binder, affixed to a current collector;wherein the anode active particulate includes a plurality of silicon nanocrystals embedded in a carbon matrix. ¦ 11. The anode of claim 10, wherein the silicon nanocrystals are composed of a silicon metal and/or a silicon alloy. ¦ 12. The anode of claim 10, wherein the carbon matrix includes a carbon-constituent material. ¦ 13. A lithium battery comprising the anode of claim 10. ¦ 14. The anode of claim 1, wherein the anode active particulate has a diameter in the range of about 50 nm to about 50 μm. | 1. An anode comprising: an anode composition affixed to a current collector;wherein the anode composition includes an anode active particulate dispersed in a silicon-carbide reinforced binder;wherein the anode active particulate includes a plurality of silicon nanocrystals embedded in a silicon-carbide reinforced carbon matrix. | CPC_H01M | 4920015006263
16/554214 | US | P | Silicon-carbide reinforced carbon-silicon composites | Silicon anode compositions are provided which include embedded silicon carbide nanofibers. Methods of production and use are further described. | 1. A particulate comprising: a reduced carbon matrix carrying a plurality of silicon nanocrystals and a plurality of SiC nanofibers. ¦ 2. The particulate of claim 1, wherein the particulate has a composition that includes about 20 wt. % to about 90 wt. % carbon as the reduced carbon matrix, about 5 wt. % to about 75 wt. % silicon metal as silicon nanocrystals, and about 1 wt. % to about 25 wt. % silicon-carbide as SiC nanofibers. ¦ 3. The particulate of claim 1, wherein the SiC nanofibers have a length to width ratio of at least 5. ¦ 4. The particulate of claim 1, wherein the particulate has a surface and an interior volume; and wherein the SiC nanofibers are entirely within the interior volume. ¦ 5. The particulate of claim 1, wherein the SiC nanofibers have interior SiC segments and exterior SiC segments which extend outwardly from the surface of the particulate. ¦ 6. A material comprising: a plurality of particulates having a diameter in the range of about 50 nm to about 50 μm, the particulates comprising a silicon-carbide reinforced reduced carbon matrix carrying a plurality of silicon nanocrystals. ¦ 7. The material of claim 6, wherein the silicon-carbide reinforced reduced carbon matrix includes a carbon-constituent material and SiC nanofibers. ¦ 8. The material of claim 7, wherein the silicon-carbide reinforced reduced carbon matrix includes SiC nanofibers carried within the carbon-constituent material and includes SiC nanofibers extending from a surface of the carbon-constituent material. ¦ 9. The material of claim 6, wherein the particulates are spherical. ¦ 10. The material of claim 6, wherein the silicon nanocrystals include greater than about 70 wt. % silicon metal. ¦ 11. The material of claim 10, wherein the silicon nanocrystals include greater than about 95 wt. % silicon metal. ¦ 12. The material of claim 10, wherein the silicon nanocrystals include a silicon alloy. ¦ 13. The material of claim 6, wherein the particulates consist essentially of the silicon-carbide reinforced reduced carbon matrix carrying the plurality of silicon nanocrystals. ¦ 14. The material of claim 6 further comprising a binder. ¦ 15. The material of claim 14, wherein the silicon-carbide reinforced reduced carbon matrix includes interior SiC nanofiber segments and exterior SiC nanofiber segments; and wherein the material includes a silicon-carbide reinforced binder which includes the exterior SiC nanofiber segments admixed with the binder. ¦ 16. An anode comprising: a plurality of particulates having a diameter in the range of about 50 nm to about 50 μm, and comprising a silicon-carbide reinforced reduced carbon matrix carrying a plurality of silicon nanocrystals. ¦ 17. The anode of claim 16, wherein the anode has a specific capacity of about 1,000 to about 3,500 mAh/g. ¦ 18. The anode of claim 16 further comprising a current collector carrying the plurality of particulates. ¦ 19. The anode of claim 18, wherein the current collector carries an admixture of a binder and the plurality of particulates. ¦ 20. The anode of claim 19, wherein the admixture further includes a conductor. | 1. A particulate comprising: a reduced carbon matrix carrying a plurality of silicon nanocrystals and a plurality of SiC nanofibers. | CPC_H01M | 4920014006300
16/659373 | US | P | Materials with extremely durable intercalation of lithium and manufacturing methods thereof | Composites of silicon and various porous scaffold materials, such as carbon material comprising micro-, meso- and/or macropores, and methods for manufacturing the same are provided. The compositions find utility in various applications, including electrical energy storage electrodes and devices comprising the same. | 1. A material comprising a plurality of composite particles, wherein the composite particles comprise: (a) a porous carbon framework comprising micropores and mesopores, and having: (i) a total pore volume of greater than 0.6 cm3/g;(ii) a volume fraction of micropores in the range from 20-50% and a volume fraction of mesopores in the range of 50-80%;(iii) a fractional pore volume of pores at or below 10 nm that comprises at least 75% of the total pore volume; and(iv) a Dv50 ranging from 5 nm to 20 um;(b) nano-featured silicon embedded within pores of the porous carbon framework, wherein the weight percent of the nano-featured silicon to the porous carbon framework ranges from 10% to 80%, and(c) a surface area below 50 m2/g. ¦ 2. The material of claim 1, wherein the Dv50 ranges from 2 to 20 microns. ¦ 3. The material of claim 1, wherein the composite particles have a surface area below 20 m2/g. ¦ 4. The material of claim 1, wherein the composite particles have a surface area below 30 m2/g. ¦ 5. The material of claim 1, wherein the porous carbon framework has a monomodal pore size distribution. ¦ 6. The material of claim 1, wherein the material has a gravimetric capacity between 1200 and 3500 mAh/g when the material is incorporated into an electrode of a lithium based energy storage device. ¦ 7. An electrode comprising the material of claim 1 and a binder or a conductive additive, or both. ¦ 8. A lithium-based energy storage device comprising the material of claim 1. ¦ 9. A material comprising a plurality of composite particles, wherein the composite particles comprise: (a) a porous carbon framework comprising micropores and mesopores, and having: (i) a total pore volume of greater than 0.6 cm3/g;(ii) a volume fraction of micropores in the range from 40-60% and a volume fraction of mesopores in the range of 40-60%;(iii) a fractional pore volume of pores at or below 10 nm that comprises at least 75% of the total pore volume; and(iv) a Dv50 ranging from 5 nm to 20 um;(b) nano-featured silicon embedded within pores of the porous carbon framework, wherein the weight percent of the nano-featured silicon to the porous carbon framework ranges from 10% to 80%, and(c) a surface area below 50 m2/g. ¦ 10. The material of claim 9, wherein the Dv50 ranges from 2 to 20 microns. ¦ 11. The material of claim 9, wherein the composite particles have a surface area below 20 m2/g. ¦ 12. The material of claim 9, wherein the composite particles have a surface area below 30 m2/g. ¦ 13. The material of claim 9, wherein the porous carbon framework has a monomodal pore size distribution. ¦ 14. The material of claim 9, wherein the material has a gravimetric capacity between 1200 and 3500 mAh/g when the material is incorporated into an electrode of a lithium based energy storage device. ¦ 15. An electrode comprising the material of claim 9 and a binder or a conductive additive, or both. ¦ 16. A lithium-based energy storage device comprising the material of claim 9. ¦ 17. A material comprising a plurality of composite particles, wherein the composite particles comprise: (a) a porous carbon framework comprising micropores and mesopores, and having: (i) a total pore volume of greater than 0.6 cm3/g;(ii) a volume fraction of micropores in the range from 80-95% and a volume fraction of mesopores in the range of 0-10%;(iii) a fractional pore volume of pores at or below 10 nm that comprises at least 75% of the total pore volume; and(iv) a Dv50 ranging from 5 nm to 20 um;(b) nano-featured silicon embedded within pores of the porous carbon framework, wherein the weight percent of the nano-featured silicon to the porous carbon framework ranges from 10% to 80%, and(c) a surface area below 50 m2/g. ¦ 18. The material of claim 17, wherein the Dv50 ranges from 2 to 20 microns. ¦ 19. The material of claim 17, wherein the composite particles have a surface area below 30 m2/g. ¦ 20. The material of claim 17, wherein the porous carbon framework has a monomodal pore size distribution. ¦ 21. The material of claim 17, wherein the material has a gravimetric capacity between 1200 and 3500 mAh/g when the material is incorporated into an electrode of a lithium based energy storage device. ¦ 22. An electrode comprising the material of claim 17 and a binder or a conductive additive, or both. ¦ 23. A lithium-based energy storage device comprising the material of claim 17. ¦ 24. A material comprising a plurality of composite particles, wherein the composite particles comprise: (a) a porous carbon framework having: (i) a total pore volume of greater than 0.6 cm3/g;(ii) a volume fraction of micropores greater than 50%;(iii) a fractional pore volume of pores at or below 10 nm that comprises at least 75% of the total pore volume; and(iv) a Dv50 ranging from 5 nm to 20 um;(b) nano-featured silicon embedded within pores of the porous carbon framework, wherein the weight percent of the nano-featured silicon to the porous carbon framework ranges from 10% to 80%, and(c) a surface area below 50 m2/g. ¦ 25. The material of claim 24, wherein the Dv50 ranges from 2 to 20 microns. ¦ 26. The material of claim 24, wherein the composite particles have a surface area below 30 m2/g. ¦ 27. The material of claim 24, wherein the porous carbon framework has a monomodal pore size distribution. ¦ 28. The material of claim 24, wherein the material has a gravimetric capacity between 1200 and 3500 mAh/g when the material is incorporated into an electrode of a lithium based energy storage device. ¦ 29. An electrode comprising the material of claim 24 and a binder or a conductive additive, or both. ¦ 30. A lithium-based energy storage device comprising the material of claim 24. | 1. A material comprising a plurality of composite particles, wherein the composite particles comprise: (a) a porous carbon framework comprising micropores and mesopores, and having: (i) a total pore volume of greater than 0.6 cm3/g;(ii) a volume fraction of micropores in the range from 20-50% and a volume fraction of mesopores in the range of 50-80%;(iii) a fractional pore volume of pores at or below 10 nm that comprises at least 75% of the total pore volume; and(iv) a Dv50 ranging from 5 nm to 20 um;(b) nano-featured silicon embedded within pores of the porous carbon framework, wherein the weight percent of the nano-featured silicon to the porous carbon framework ranges from 10% to 80%, and(c) a surface area below 50 m2/g. | CPC_H01M | 4920014006314
16/668161 | US | P | Silicon-carbide reinforced solid-state electrolytes | Solid state compositions for use in an anode of a secondary battery, anodes, and lithium ion batteries are provided which include silicon carbide nanofibers, preferably carried in and reinforcing both an anode active material and a solid electrolyte. Methods of production and use are further described. | 1. A composition for use in an anode of a secondary battery comprising: an anode active material carried in a solid electrolytic matrix;the solid electrolytic matrix comprising a plurality of SiC nanofibers and a solid electrolyte. ¦ 2. The composition of claim 1, wherein the SiC nanofibers are further disposed in the anode active material. ¦ 3. The composition of claim 2, wherein individual SiC nanofibers include internal SiC segments disposed in the anode active material and external SiC segments disposed in the solid electrolytic matrix. ¦ 4. The composition of claim 3, wherein the external SiC segments have lengths from about 1 nm to about 1,000 nm. ¦ 5. The composition of claim 1, wherein the anode active material comprises a silicon-carbide reinforced reduced carbon matrix carrying a plurality of silicon nanocrystals. ¦ 6. The composition of claim 5, wherein the anode active material has a composition that includes about 20 wt. % to about 90 wt. % carbon as the carbon matrix, about 5 wt. % to about 75 wt. % silicon metal as the silicon nanocrystals, and about 1 wt. % to about 25 wt. % silicon-carbide as the SiC nanofibers. ¦ 7. The composition of claim 1, wherein the solid electrolyte is a lithium thiophosphate. ¦ 8. The composition of claim 7, wherein the lithium thiophosphate is an argyrodite. ¦ 9. The composition of claim 1, wherein the solid electrolyte is a lithium phosphate; lithium lanthanum zirconium oxide; NASICON-type phosphate; LISICON-type germanium oxide; lithium lanthanum titanium oxide; or lithium phosphorous oxynitride. ¦ 10. The composition of claim 1, wherein the solid electrolyte is a polymer. ¦ 11. The composition of claim 10, wherein the polymer includes a polyethylene oxide. ¦ 12. The composition of claim 1, wherein the solid electrolytic matrix further includes a solvent. ¦ 13. The composition of claim 12, wherein the solvent is a liquid electrolyte. ¦ 14. An anode comprising the composition of claim 1 affixed to a current collector. ¦ 15. A battery comprising the anode of claim 14. | 1. A composition for use in an anode of a secondary battery comprising: an anode active material carried in a solid electrolytic matrix;the solid electrolytic matrix comprising a plurality of SiC nanofibers and a solid electrolyte. | CPC_H01M | 4920014006316
16/591243 | US | P | Storage battery pack and method of operating the same | A battery pack includes a secondary battery, a circuit having a consumer consuming power of the battery, terminals charging or discharging the pack, a switch that, when the voltage of the battery reaches the discharge cutoff voltage, is opened to stop discharge of the battery through the terminals, and a controller performing a first discharge operation activating the circuit and causing the consumer to consume a remaining power of the battery until a voltage of the battery reaches a first threshold value, higher than the discharge cutoff voltage, and stopping, when the voltage of the battery reaches the first threshold value, the first discharge operation. The controller also performs a second discharge operation activating the circuit and causing the consumer to consume the remaining power of the battery until the voltage of the battery reaches a third threshold value, lower than the discharge cutoff voltage. | 1. A storage battery pack comprising: a secondary battery;a circuit that includes a power consumer which consumes power of the secondary battery;terminals for charging to or discharging from the storage battery pack;a switching element that, when the voltage of the secondary battery reaches the discharge cutoff voltage, is opened to stop discharge of the secondary battery through the terminals;a controller; anda memory including a set of executable instructions that, when executed by the controller causes the controller to perform a first discharge operation including: activating the circuit and causing the power consumer to consume a remaining power of the secondary battery until a voltage of the secondary battery reaches a first threshold value which is higher than the discharge cutoff voltage; andstopping, when the voltage of the secondary battery reaches the first threshold value, the first discharge operation,the memory including a set of executable instructions that, when executed by the controller causes the controller to perform a second discharge operation including: activating the circuit and causing the power consumer to consume the remaining power of the secondary battery until the voltage of the secondary battery reaches a third threshold value which is lower than the discharge cutoff voltage. ¦ 2. The storage battery pack according to claim 1, wherein the controller performs the first discharge operation under a condition that (i) the storage battery pack is connected to a charging device, and(ii) the voltage of the secondary battery is lower than a second threshold value which is higher than the first threshold value. ¦ 3. The storage battery pack according to claim 1, wherein the controller performs the first discharge operation under a condition that the storage battery pack is connected to a charging device,after the stopping the first discharge operation, the controller automatically closes the switching element to start charging to the secondary battery from the charging device. ¦ 4. The storage battery pack according to claim 1, wherein the controller performs the first discharge operation under a condition that the storage battery pack is connected to a charging device,after the stopping the first discharge operation, the controller automatically closes the switching element to start charging to the secondary battery from the charging device,after the second discharge operation, the controller does not charge the secondary battery from the charging device regardless of the connection to the charging device. ¦ 5. The storage battery pack according to claim 2, wherein after the stopping the first discharge operation, the controller automatically closes the switching element to start charging to the secondary battery from the charging device. ¦ 6. The storage battery pack according to claim 2, wherein after the stopping the first discharge operation, the controller automatically closes the switching element to start charging to the secondary battery from the charging device,after the second discharge operation, the controller does not charge the secondary battery from the charging device regardless of the connection to the charging device. ¦ 7. The storage battery pack according to claim 1, wherein the memory including a set of executable instructions that, when executed by the controller causes the controller to perform the second discharge operation including: stopping, when the voltage of the secondary battery reaches the third threshold value, the second discharge operation. ¦ 8. The storage battery pack according to claim 1, further comprising the secondary battery includes a plurality of cells,wherein,the memory including a set of executable instructions that, when executed by the controller causes the controller to perform the second discharge operation including: stopping, before voltages of all the plurality of cells reach 0 V, the second discharge operation. ¦ 9. The storage battery pack according to claim 1, wherein the controller performs the first discharge operation under a condition that (i) the storage battery pack is connected to a charging device,(ii) the voltage of the secondary battery is lower than a second threshold value which is higher than the first threshold value, and(iii) a predetermined period has elapsed since a last first discharge which has been performed. ¦ 10. The storage battery pack according to claim 1, further comprises: a communicator that allows communication with an external entity,wherein,the memory including a set of executable instructions that, when executed by the controller, causes the controller to perform operations including: transmitting state information indicating a remaining capacity of the secondary battery to the external entity via the communicator. ¦ 11. The storage battery pack according to claim 1, further comprises: a communicator that allows communication with an external entity,wherein,the memory including a set of executable instructions that, when executed by the controller, causes the controller to perform operations including: receiving information, via the communicator, indicating command for causing the storage battery pack to check a remaining capacity of the storage battery pack from the external entity, andtransmitting, in response for the command, state information indicating the remaining capacity of the secondary battery to the external entity via the communicator. ¦ 12. The storage battery pack according to claim 1, wherein, the memory including a set of executable instructions that, when executed by the controller, causes the controller to perform operations including: detecting a signal indicating a start of charge,the controller performs, when the signal indicating the start of charge is detected, the first discharge operation under a condition that (i) the storage battery pack is connected to a charging device, and(ii) the voltage of the secondary battery is lower than a second threshold value which is higher than the first threshold value. ¦ 13. The storage battery pack according to claim 1, wherein, the memory including a set of executable instructions that, when executed by the controller, causes the controller to perform operations including: receiving information, via the communicator, indicating command for causing the storage battery pack to perform the second discharge operation from the external entity, andperforming, in response for the command, the second discharge operation. ¦ 14. A battery management method for controlling a storage battery pack including a secondary battery, the battery management method comprising: performing a first discharge operation under a condition that: (i) the storage battery pack is connected to a charging device;(ii) a voltage of the secondary battery is higher than a first threshold value which is higher than a discharge cutoff voltage of the secondary battery; and(iii) the voltage of the secondary battery is lower than a second threshold value which is higher than the first threshold value,wherein, the first discharge operation including: consuming a remaining power of the secondary battery until the voltage of the secondary battery reaches the first threshold value; andstopping, when the voltage of the secondary battery reaches the first threshold value, the first discharge operation,performing a second discharge operation under a condition that: the storage battery pack has been received, from an external entity, a command for causing the storage battery pack to perform the second discharge operation,wherein, the second discharge operation including: consuming the remaining power of the secondary battery until the voltage of the secondary battery reaches a third threshold value which is lower than the discharge cutoff voltage. ¦ 15. The battery management method according to claim 14, further comprising: transmitting state information indicating a remaining capacity of the secondary battery to the external entity via a communicator of the storage battery pack. ¦ 16. The battery management method according to claim 15, further comprising: displaying, on a display of the external entity, a remaining capacity of the secondary battery based on the state information. ¦ 17. The battery management method according to claim 14, further comprising: receiving information, via a communicator of the storage battery pack, indicating the command for causing the storage battery pack to perform the second discharge operation from the external entity. | 1. A storage battery pack comprising: a secondary battery;a circuit that includes a power consumer which consumes power of the secondary battery;terminals for charging to or discharging from the storage battery pack;a switching element that, when the voltage of the secondary battery reaches the discharge cutoff voltage, is opened to stop discharge of the secondary battery through the terminals;a controller; anda memory including a set of executable instructions that, when executed by the controller causes the controller to perform a first discharge operation including: activating the circuit and causing the power consumer to consume a remaining power of the secondary battery until a voltage of the secondary battery reaches a first threshold value which is higher than the discharge cutoff voltage; andstopping, when the voltage of the secondary battery reaches the first threshold value, the first discharge operation,the memory including a set of executable instructions that, when executed by the controller causes the controller to perform a second discharge operation including: activating the circuit and causing the power consumer to consume the remaining power of the secondary battery until the voltage of the secondary battery reaches a third threshold value which is lower than the discharge cutoff voltage. | CPC_H01M | 4920013006320
16/418318 | US | P | Traction battery cooling system with coolant proportional valve | A cooling system is provided for a traction battery of an electrified motor vehicle. That cooling system includes a cooling circuit, a refrigerant circuit, a plurality of flow control valves and a control system. That control system includes a controller configured to (a) control operation of the plurality of flow control valves, including a coolant proportional valve, and (b) prioritize cabin cooling over traction battery cooling. | 1. A cooling system for an electrified motor vehicle, comprising: a coolant circuit circulating coolant between a traction battery and either a battery radiator or a chiller;a refrigerant circuit circulating refrigerant between a compressor, a condenser and either a first evaporator or said chiller;a plurality of flow control valves in said coolant circuit and said refrigerant circuit; anda control system including a controller configured to (a) control operation of said plurality of flow control valves and (b) prioritize cabin cooling over traction battery cooling when the traction battery is at a normal operating temperature; wherein said controller is configured to include a first data input for ambient air temperature, a second data input for HVAC blower speed and a third data input for evaporator temperature. ¦ 2. The cooling system of claim 1, wherein said control system further includes an ambient temperature sensor and an evaporator temperature sensor. ¦ 3. The cooling system of claim 2, wherein said plurality of flow control valves includes a battery coolant valve in said coolant circuit downstream of said traction battery and upstream of said battery radiator. ¦ 4. The cooling system of claim 3, wherein said plurality of flow control valves includes a thermal expansion device in said refrigerant circuit between said condenser and said chiller controlling flow of said refrigerant into said chiller from said condenser. ¦ 5. The cooling system of claim 4, wherein said controller is configured to include a fourth data input for traction battery temperature. ¦ 6. The cooling system of claim 5, wherein said controller is configured to include a fifth data input for coolant temperature. ¦ 7. The cooling system of claim 6, wherein said control system further includes a traction battery temperature sensor and a coolant temperature sensor. | 1. A cooling system for an electrified motor vehicle, comprising: a coolant circuit circulating coolant between a traction battery and either a battery radiator or a chiller;a refrigerant circuit circulating refrigerant between a compressor, a condenser and either a first evaporator or said chiller;a plurality of flow control valves in said coolant circuit and said refrigerant circuit; anda control system including a controller configured to (a) control operation of said plurality of flow control valves and (b) prioritize cabin cooling over traction battery cooling when the traction battery is at a normal operating temperature; wherein said controller is configured to include a first data input for ambient air temperature, a second data input for HVAC blower speed and a third data input for evaporator temperature. | CPC_H01M | 4920013006323
16/427319 | US | P | Polar polysiloxane electrolytes for lithium batteries | Synthesis and electrochemical properties of a new class of polymer electrolytes based on polar polysiloxane polymers is described. Unlike ethylene oxide-based polymers, these materials are oxidatively stable up to at least 4.2 V, the operating voltage of high energy cells that use cathode materials such as lithium nickel cobalt aluminum oxide (NCA) and lithium nickel cobalt manganese oxide (NCM). Use of these polymers electrolytes as an alternative to PEO in solid-state lithium batteries is described. | 1. A polymer composition, comprising: a polymer selected from the group consisting of a homo polymer with the structure: [Image]-->and a copolymer with the structure: [Image]-->wherein each X is selected independently from the group consisting of cyanomethyl ester, pyrrolidone, cyclic carbamate, phosphonate, and phosphate groups;each R is selected independently from the group consisting of vinyl, allyl, propargyl, norbornene, cyclopentadienyl, nitroxide, bromo-isobutry bromide, 2,2,6,6-tetramethyl-1-piperidinyloxy, n-tertpbutyl-n-(2-methyl-1-phenylpropyl)-O-(1-phenylethyl)hudroxylamine), hydride, azido propyl, mercaptopropyl, benzophenone, aminopropyl, phenyl, benzyl, napthalene, anthracene, styrene, and acylate groups; and substituted moieties of phenyl, benzyl, napthalene, anthracene, styrene, acylate, and norbornene, groups in which the substituting species are methyl, ethyl, propyl, n-butyl or t-butyl groups;z is an integer that ranges from 2 to 1000; andm and n are integers, and the sum of m and n ranges from 2 to 1000. ¦ 2. The polymer composition of claim 1 wherein the polymer is a copolymer and each X is selected independently from the group consisting of cyanomethyl ester, pyrrolidone, cyclic carbamate, phosphonate, and phosphate groups. ¦ 3. The polymer composition of claim 1 further comprising an electrolyte salt, and wherein the polymer is an electrolyte. ¦ 4. The polymer composition of claim 3 wherein the electrolyte salt is a lithium salt. ¦ 5. A polymer composition, comprising: a polymer selected from the group consisting of a homopolymer with the structure: [Image]-->and a copolymer with the structure: [Image]-->wherein each X is selected independently from the group consisting of cyclic carbamate and phosphonate groups;each R is selected independently from the group consisting of vinyl and allyl, groups;z is an integer that ranges from 2 to 1000; andm and n are integers, and the sum of m and n ranges from 2 to 1000. ¦ 6. The polymer composition of claim 5 further comprising an electrolyte salt, and wherein the polymer is an electrolyte. ¦ 7. An electrochemical cell, comprising: an anode configured to absorb and release lithium ions;a cathode comprising cathode active material particles, an electronically-conductive additive, a catholyte, and an optional binder material;a current collector adjacent to an outside surface of the cathode; anda separator region between the anode and the cathode, the separator region comprising a separator electrolyte configured to facilitate movement of lithium ions back and forth between the anode and the cathode;wherein at least one of the separator electrolyte and the catholyte comprises the electrolyte of claim 4. ¦ 8. The electrochemical cell of claim 7 where the separator electrolyte and the catholyte are the same. ¦ 9. The electrochemical cell of claim 7 further comprising an overlayer between the cathode and the separator region, the overlayer comprising an overlayer electrolyte, the overlayer electrolyte comprising the electrolyte of claim 4. ¦ 10. The electrochemical cell of claim 9 wherein the overlayer electrolyte and the catholyte are the same. ¦ 11. The electrochemical cell of claim 7 wherein the anode comprises a material selected from the group consisting of lithium metal, lithium alloy, graphite and silicon. ¦ 12. The electrochemical cell of claim 7 wherein the cathode active material particles comprise one or more materials selected from the group consisting of lithium iron phosphate, nickel cobalt aluminum oxide, nickel cobalt manganese oxide, lithium manganese phosphate, lithium cobalt phosphate, lithium nickel phosphate, and lithium manganese spinel. ¦ 13. The electrochemical cell of claim 7 wherein the binder material is selected from the group consisting of polyvinylidene difluoride, poly(vinylidene fluoride-co-hexafluoropropylene, polyacrylonitrile, polyacrylic acid, polyethylene oxide, carboxymethyl cellulose, styrene-butadiene rubber, and combinations thereof. | 1. A polymer composition, comprising: a polymer selected from the group consisting of a homo polymer with the structure: [Image]and a copolymer with the structure: [Image]wherein each X is selected independently from the group consisting of cyanomethyl ester, pyrrolidone, cyclic carbamate, phosphonate, and phosphate groups;each R is selected independently from the group consisting of vinyl, allyl, propargyl, norbornene, cyclopentadienyl, nitroxide, bromo-isobutry bromide, 2,2,6,6-tetramethyl-1-piperidinyloxy, n-tertpbutyl-n-(2-methyl-1-phenylpropyl)-O-(1-phenylethyl)hudroxylamine), hydride, azido propyl, mercaptopropyl, benzophenone, aminopropyl, phenyl, benzyl, napthalene, anthracene, styrene, and acylate groups; and substituted moieties of phenyl, benzyl, napthalene, anthracene, styrene, acylate, and norbornene, groups in which the substituting species are methyl, ethyl, propyl, n-butyl or t-butyl groups;z is an integer that ranges from 2 to 1000; andm and n are integers, and the sum of m and n ranges from 2 to 1000. | CPC_H01M | 4920012006437
16/421580 | US | P | Battery pack | A battery pack (30) is configured to couple to a power tool (10) by sliding in a sliding direction and it contains a plurality of cells (31). A pair of battery-side, electric-power terminals (312a, 312b, 314a, 314b) and a battery-side signal terminal (313) can be electrically connected to a pair of tool-side, power-supply terminals (212, 214) and a tool-side signal terminal (213), respectively, which are provided on the power tool (10). The pair of battery-side, electric-power terminals (312a, 312b, 314a, 314b) and the battery-side signal terminal (313) are disposed in parallel adjacently in a direction that intersects the sliding direction. | 1. A battery pack configured to couple to a power tool by sliding in a sliding direction relative to the power tool, comprising: a plurality of battery cells disposed in a housing;a plurality of tool connection terminals of the battery pack configured to electrically connect to corresponding power tool terminals of the power tool, the plurality of tool connection terminals of the battery pack including a plus power terminal, a minus power terminal and a first signal terminal; andat least one charger connection terminal of the battery pack dedicated to only electrically connect to at least one corresponding charger terminal of a charger;wherein the at least one charger connection terminal of the battery pack is disposed on an outer side of the plurality of tool connection terminals of the battery pack in a direction that intersects the sliding direction. ¦ 2. The battery pack according to claim 1, wherein the at least one charger connection terminal comprises a second signal terminal. ¦ 3. The battery pack according to claim 1, wherein the minus power terminal of the battery pack is configured to connect to a minus power terminal of the charger. ¦ 4. The battery pack according to claim 1, wherein the first signal terminal of the battery pack is configured to connect to a first signal terminal of the charger. ¦ 5. The battery pack according to claim 1, wherein the first signal terminal of the battery pack is disposed between the plus and minus power terminals of the battery pack. ¦ 6. The battery pack according to claim 1, wherein the first signal terminal of the battery pack is configured to transmit a signal to the power tool for use in controlling the discharging of the battery cells. ¦ 7. The battery pack according to claim 1, wherein the first signal terminal of the battery pack is configured to transmit, to the power tool or to the charger, a signal containing information concerning a temperature of the battery cells. ¦ 8. The battery pack according to claim 1, wherein the at least one second signal terminal of the battery pack is configured to transmit, to the charger, a signal containing information concerning the voltage of the battery cells. ¦ 9. The battery pack according to claim 1, wherein the minus power terminal of the battery pack is disposed between the plus power terminal of the battery pack and the first signal terminal of the battery pack. ¦ 10. The battery pack according to claim 1, wherein: the first signal terminal of the battery pack is configured to connect to a first signal terminal of the charger, anda second signal terminal of the battery pack is configured to connect to a second signal terminal of the charger. ¦ 11. The battery pack according to claim 1, wherein the plus and minus power terminals of the battery pack and the first signal terminal of the battery pack each comprise one or more terminal clips, which are all formed with the same shape and size and are disposed equispaced in the direction that intersects the sliding direction. ¦ 12. The battery pack according to claim 11, wherein: the terminal clips each comprise a pair of electrically-conducting, elastically-resilient contacts extending in the sliding direction from a first end to a second end, the contacts having a first width at the first end and a second width at the second end, the first width being less than the second width,the first ends of the contacts being respectively configured to squeeze the corresponding plate-shaped power and signal terminals of the power tool to electrically connect thereto, andthe terminal clips of the plus and minus power terminals of the battery pack and the first signal terminal of the battery pack are disposed in parallel along a line at least substantially orthogonal to the sliding direction and such that the first ends and the second ends are oriented in an alternating manner. ¦ 13. The battery pack according to claim 11, wherein each of the plus and minus power terminals of the battery pack comprises two or more of the terminal clips disposed in parallel and aligned in the sliding direction. ¦ 14. The battery pack according to claim 11, wherein the terminal clip that constitutes the first signal terminal of the battery pack is disposed such that its first-end and its second-end are reversely oriented with respect to the terminal clips that constitute the plus and minus power terminals of the battery pack. ¦ 15. The battery pack according to claim 11, wherein the terminal clip that constitutes the at least one second signal terminal of the battery pack is disposed such that its first-end and second-end are reversely oriented with respect to the terminal clips that constitute the plus and minus power terminals of the battery pack. ¦ 16. A battery pack configured to couple to a power tool by sliding in a sliding direction relative to the power tool, comprising: a plurality of battery cells disposed in a housing;a plurality of first connection terminals of the battery pack configured to electrically connect to a corresponding plurality of first power tool terminals of the power tool and to electrically connect to a corresponding plurality of first charger terminals of a charger;a second connection terminal of the battery pack configured to only electrically connect to a second charger terminal of the charger or to only electrically connect to a second power tool terminal of the power tool;wherein the second connection terminal of the battery pack is disposed on an outer side of the plurality of first connection terminals of the battery pack in a direction that intersects the sliding direction. ¦ 17. The battery pack according to claim 16, wherein the second connection terminal is a signal terminal. ¦ 18. The battery pack according to claim 16, wherein the plurality of first connection terminals of the battery pack comprises at least three connection terminals. ¦ 19. The battery pack according to claim 16, wherein the second connection terminal is configured to electrically connect only to the second connection terminal of the charger. ¦ 20. A battery pack configured to couple to a power tool by sliding in a sliding direction relative to the power tool, comprising: a plurality of battery cells disposed in a housing;exactly three first connection terminals of the battery pack configured to electrically connect to exactly three first power tool terminals of the power tool and to electrically connect to exactly three first charger terminals of a charger; anda second connection terminal of the battery pack configured to only electrically connect to a second charger terminal of the charger;wherein the second connection terminal of the battery pack is disposed on an outer side of the plurality of first connection terminals of the battery pack in a direction that intersects the sliding direction. ¦ 21. A battery pack configured to be coupled to a power tool and a charger by sliding from one direction, the battery pack comprising: a plurality of battery cells;a plurality of tool connected terminals that are connected to a plurality of tool-side terminals provided at the power tool when the battery pack is connected to the power tool; andat least one charger connected terminal that is not connected to the plurality of tool-side terminals when the battery pack is connected to the power tool but is electrically connected to a charger-side terminal of the charger when the battery pack is connected to the charger;wherein:the plurality of tool connected terminals and the at least one charger connected terminal are disposed in parallel in a direction intersecting a sliding direction of the battery pack, andthe at least the one charger connected terminal is disposed on an outer side in a direction that the plurality of tool connected terminals are disposed in parallel. ¦ 22. The battery pack according to claim 21, wherein the plurality of tool connected terminals and the at least one charger connected terminal are spaced apart from each other by a predetermined pitch. ¦ 23. The battery pack according to claim 21, wherein the plurality of tool connected terminals and the at least one charger connected terminal are disposed adjacently to each other. ¦ 24. The battery pack according to claim 21, wherein the plurality of battery cells are electrically connected in series and disposed such that axes of the plurality of battery cells are arranged in parallel to each other, and wherein an electrical circuit board is disposed over the plurality of battery cells. ¦ 25. The battery pack according to claim 21, wherein at least one of the plurality of tool connected terminals is a dual-purpose battery-side terminal that is electrically connected to a charger-side terminal provided at the charger when the battery pack is connected to the charger. ¦ 26. The battery pack according to claim 25, wherein the plurality of tool connected terminals includes a positive power terminal and a negative power terminal for supplying power to the power tool, wherein the dual-purpose battery-side terminal is a temperature signal terminal configured to transmit signals containing temperature related data of the battery cell to the power tool or the charger, and is located between the positive power terminal and the negative power terminal. ¦ 27. The battery pack according to claim 21, wherein an insertion-permitting groove is formed in an upper surface of the battery pack, the insertion-permitting groove extends in a front-rear direction to permit a miss-insertion-prevention projection formed on the power tool to be inserted, while the insertion-permitting groove is not formed in a battery pack of a different output so that the insertion-permitting groove prevents the battery pack of the different output is erroneously connected to the power tool. ¦ 28. The battery pack according to claim 21, further comprising slits formed in locations corresponding to the plurality of tool connected terminals and at least the one charger connected terminal, wherein the slits are configured to allow the plurality of tool connected terminals and the charger connected terminal to be inserted into the slits, and wherein a length in a longitudinal direction of each of the slits is set to be a same length. | 1. A battery pack configured to couple to a power tool by sliding in a sliding direction relative to the power tool, comprising: a plurality of battery cells disposed in a housing;a plurality of tool connection terminals of the battery pack configured to electrically connect to corresponding power tool terminals of the power tool, the plurality of tool connection terminals of the battery pack including a plus power terminal, a minus power terminal and a first signal terminal; andat least one charger connection terminal of the battery pack dedicated to only electrically connect to at least one corresponding charger terminal of a charger;wherein the at least one charger connection terminal of the battery pack is disposed on an outer side of the plurality of tool connection terminals of the battery pack in a direction that intersects the sliding direction. | CPC_H01M | 4920011005035
16/429921 | US | P | Copper foil for negative electrode current collector of lithium ion secondary battery | Electrodeposited copper foils having properties suitable for use as negative electrode current collectors in lithium-ion secondary batteries are disclosed. The copper foil has a yield strength in the range of 11 to 45 kg/mm2, and a difference in residual stress between the drum side and the deposited side of at most 95 MPa. Negative electrode current collectors for lithium-ion secondary battery, a lithium-ion secondary battery incorporating the negative electrode, and batteries containing the negative electrode current collector are also disclosed. | 1. An electrodeposited copper foil comprising: a drum side; anda deposited side opposing to the drum side;wherein the drum side and the deposited side each possess a residual stress, wherein a difference in residual stress between the drum side and the deposited side of the electrodeposited copper foil has a magnitude in the range of 7.4 to 95 MPa; andwherein a yield strength of the electrodeposited copper foil is in the range of 11 kg/mm2 to 45 kg/mm2. ¦ 2. The electrodeposited copper foil of claim 1, wherein the yield strength of the electrodeposited copper foil is in the range of 16 kg/mm2 to 36 kg/mm2. ¦ 3. The electrodeposited copper foil of claim 1, wherein the difference in residual stress between the drum side and the deposited side of the electrodeposited copper foil is in the range of 7.4 to 85 MPa. ¦ 4. The electrodeposited copper foil of claim 1, wherein the difference in residual stress between the drum side and the deposited side of the electrodeposited copper foil is in the range of 7.4 to 81 MPa. ¦ 5. The electrodeposited copper foil of claim 1, wherein the residual stress on the deposited side of the electrodeposited copper foil is in the range of −40 MPa to 100 MPa. ¦ 6. The electrodeposited copper foil of claim 1, wherein the residual stress on the drum side of the electrodeposited copper foil is in the range of −47 MPa to 42 MPa. ¦ 7. The electrodeposited copper foil of claim 1, wherein the thickness of the electrodeposited copper foil is from 3 μm to 20 μm. ¦ 8. An electrodeposited copper foil comprising: a drum side; and a deposited side opposing to the drum side;wherein the drum side and the deposited side each possess a residual stress, wherein a difference in residual stress between the drum side and the deposited side of the electrodeposited copper foil has a magnitude of at most 95 MPa; andwherein a yield strength of the electrodeposited copper foil is in the range of 11 kg/mm2 to 45 kg/mm2, wherein the deposited side of the electrodeposited copper foil exhibits a void volume (Vv) value of 0.15 (μm3/μm2) to 1.30 (μm3/μm2). ¦ 9. The electrodeposited copper foil of claim 8, wherein the deposited side of the electrodeposited copper foil exhibits a void volume (Vv) value of 0.18 (μm3/μm2) to 1.11 (μm3/μm2). ¦ 10. The electrodeposited copper foil of claim 8, wherein the deposited side of the electrodeposited copper foil exhibits a void volume (Vv) value of 0.25 (μm3/μm2) to 1.00 (μm3/μm2). ¦ 11. The electrodeposited copper foil of claim 8, wherein the deposited side of the electrodeposited copper foil exhibits a core void volume (Vvc) value of 0.14 (μm3/μm2) to 1.15 (μm3/μm2). ¦ 12. The electrodeposited copper foil of claim 11, wherein the drum side of the electrodeposited copper foil exhibits a core void volume (Vvc) value of 0.14 (μm3/μm2) to 1.15 (μm3/μm2). ¦ 13. The electrodeposited copper foil of claim 8, wherein the deposited side of the electrodeposited copper foil exhibits a dale void volume (Vvv) value of at most 0.15 (μm3/μm2). ¦ 14. The electrodeposited copper foil of claim 13, wherein the drum side of the electrodeposited copper foil exhibits a dale void volume (Vvv) value of at most 0.15 (μm3/μm2). ¦ 15. The electrodeposited copper foil of claim 8, wherein the drum side of the electrodeposited copper foil exhibits a void volume (Vv) value of 0.15 (μm3/μm2) to 1.30 (μm3/μm2). ¦ 16. A negative electrode current collector comprising the electrodeposited copper foil of claim 1. ¦ 17. A negative electrode comprising the negative electrode current collector of claim 16, and further comprising a negative electrode active material coated on the negative electrode current collector. ¦ 18. A lithium-ion secondary battery comprising the negative electrode of claim 17. ¦ 19. The lithium-ion secondary battery of claim 18 exhibiting a charge-discharge cycle life of at least 900. ¦ 20. A device comprising the lithium-ion secondary battery of claim 19. | 1. An electrodeposited copper foil comprising: a drum side; anda deposited side opposing to the drum side;wherein the drum side and the deposited side each possess a residual stress, wherein a difference in residual stress between the drum side and the deposited side of the electrodeposited copper foil has a magnitude in the range of 7.4 to 95 MPa; andwherein a yield strength of the electrodeposited copper foil is in the range of 11 kg/mm2 to 45 kg/mm2. | CPC_H01M | 4920010006324
16/419634 | US | P | Portable modular energy storage | In certain embodiments, a system includes a belt for mechanically linking multiple energy storage cells together, wherein the multiple energy storage cells are grouped into at least first and second energy storage packs, each energy storage pack including at least one energy storage cell, the at least one energy storage cell of the first energy storage pack having a different energy storage characteristic from the at least one energy storage cell of the second energy storage pack. The system further includes an operational zone for receiving an energy storage pack and establishing an electrical connection between the received energy storage pack and an electrical device, and an actuator operable to move the multiple energy storage cells together to thereby dispose the first energy storage pack in the operational zone to establish the electrical connection with the electrical device. | 1. A system comprising: a belt for mechanically linking multiple energy storage cells together, wherein the multiple energy storage cells are grouped into at least first and second energy storage packs, each energy storage pack including at least one energy storage cell, the at least one energy storage cell of the first energy storage pack having a different energy storage characteristic from the at least one energy storage cell of the second energy storage pack;an operational zone for receiving an energy storage pack and establishing an electrical connection between the received energy storage pack and an electrical device; andan actuator operable to move the multiple energy storage cells together to thereby dispose the first energy storage pack in the operational zone to establish the electrical connection with the electrical device. ¦ 2. The system of claim 1, wherein the energy storage characteristic relates to one or more of state of charge, state of health, depth of discharge for a given application, capacity, size, density, chemistry, format, form factor, mass, materials, voltage, energy density, power density, peak power, state of function, internal resistance, self-discharge, efficiency, current temperature, ambient temperature, thermal mass, humidity, atmospheric pressure, time of day/time of year, characteristics of the load or charger to which it will be connected, C rate capability or charge and discharge rate. ¦ 3. The system of claim 1, wherein the actuator is further operable to move the multiple energy storage cells together to thereby replace the first energy storage pack with the second energy storage pack in the operational zone. ¦ 4. The system of claim 1, wherein the electrical device is a motor coupled to a flywheel. ¦ 5. The system of claim 1, wherein the electrical device is a battery charger. ¦ 6. The system of claim 1, further comprising a resting zone, the actuator further operable to move the multiple energy storage cells together to thereby dispose the first energy storage pack in the resting zone. ¦ 7. The system of claim 1, further comprising an additional operational zone, the actuator operable to move the multiple energy storage cells together to thereby dispose the first energy storage pack in the additional operational zone. ¦ 8. The system of claim 1, further comprising an additional operational zone, the actuator operable to move the multiple energy storage cells together to thereby dispose the first energy storage pack in the additional operational zone and to dispose the second energy storage pack in the first operational zone. ¦ 9. The system of claim 1, further comprising a controller for activating the actuator. ¦ 10. The system of claim 9, wherein the controller activates the actuator based on input received from one or more of an electric vehicle, a battery charger, and a sensor of parameters associated with one or more of the energy storage cells, said parameters selected from one or more of temperature, voltage, current, and power. ¦ 11. A method comprising: mechanically linking multiple energy storage cells together, wherein the multiple energy storage cells are grouped into at least first and second energy storage packs, each energy storage pack including at least one energy storage cell, the at least one energy storage cell of the first energy storage pack having a different energy storage characteristic from the at least one energy storage cell of the second energy storage pack;providing an operational zone for receiving an energy storage pack and establishing an electrical connection between the received energy storage pack and an electrical device; andusing an actuator to move the mechanically-linked multiple energy storage cells together to thereby dispose the first energy storage pack in the operational zone to establish the electrical connection with the electrical device. ¦ 12. The method of claim 11, wherein the energy storage characteristic relates to one or more of state of charge, state of health, depth of discharge for a given application, its capacity, size, density, chemistry, format, form factor, mass, materials, voltage, energy density, power density, peak power, state of function, internal resistance, self-discharge, efficiency, current temperature, ambient temperature, thermal mass, humidity, atmospheric pressure, time of day/time of year, characteristics of the load or charger to which it will be connected, C rate capability or charge and discharge rate. ¦ 13. The method of claim 11, further comprising using the actuator to move the multiple energy storage cells together to thereby replace the first energy storage pack with the second energy storage pack in the operational zone. ¦ 14. The method of claim 11, wherein the electrical device is a motor coupled to a flywheel. ¦ 15. The method of claim 11, wherein the electrical device is a battery charger. ¦ 16. The method of claim 11, further comprising: providing a resting zone; andusing the actuator to move the multiple energy storage cells together to thereby dispose the first energy storage pack in the resting zone. ¦ 17. The method of claim 11, further comprising: providing an additional operational zone; andusing the actuator to move the multiple energy storage cells together to thereby dispose the first energy storage pack in the additional operational zone. ¦ 18. The method of claim 11, further comprising: providing an additional operational zone; andusing the actuator to move the multiple energy storage cells together to thereby dispose the first energy storage pack in the additional operational zone and to dispose the second energy storage pack in the first operational zone. ¦ 19. The method of claim 11, further comprising using a controller for activating the actuator. ¦ 20. The method of claim 19, wherein the controller activates the actuator based on input received from one or more of an electric vehicle, a battery charger, and a sensor of parameters associated with one or more of the energy storage cells, said parameters selected from one or more of temperature, voltage, current, and power. ¦ 21. A battery system comprising: a battery having first and second cells;a controller for selecting, for each charge or discharge cycle of the battery, only one of the first or second cells for charging or discharging at a time;a battery belt for mechanically linking the first and second cells together; andan actuator coupled to the battery belt for selectively moving the first and second cells into different operational zones for effecting said charging or discharging based on commands from the controller. ¦ 22. The battery system of claim 21, wherein the first and second cells have different energy storage characteristics relating to one or more of state of charge, state of health, depth of discharge for a given application, capacity, size, density, chemistry, format, form factor, mass, materials, voltage, energy density, power density, peak power, state of function, internal resistance, self-discharge, efficiency, current temperature, ambient temperature, thermal mass, humidity, atmospheric pressure, time of day/time of year, characteristics of the load or charger to which it will be connected, C rate capability or charge and discharge rate. ¦ 23. The battery system of claim 21, further comprising a pair of opposing plates having electrodes defining said operational zones. ¦ 24. The battery of system of claim 21, further comprising a conduit defining said operational zones, the conduit having longitudinally separable halves in a zipper configuration. ¦ 25. A method for operating a battery having first and second cells, the method comprising: operating the first and second cells on different charge/discharge cycles that are staggered in time, each cycle including a cooling period following a charge phase and a cooling period following a discharge phase,wherein operating includes using a motor to rotate a flywheel. ¦ 26. The method of claim 25, wherein the first and second cells have different energy storage characteristics relating to one or more of state of charge, state of health, depth of discharge for a given application, capacity, size, density, chemistry, format, form factor, mass, materials, voltage, energy density, power density, peak power, state of function, internal resistance, self-discharge, efficiency, current temperature, ambient temperature, thermal mass, humidity, atmospheric pressure, time of day/time of year, characteristics of the load or charger to which it will be connected, C rate capability or charge and discharge rate. ¦ 27. The method of claim 25, wherein rotating the flywheel comprises spinning up the flywheel from a stationary state. ¦ 28. The method of claim 25, wherein rotating the flywheel comprises boosting a spin of the flywheel. ¦ 29. The method of claim 25, wherein the first and second cells are each connected to separate charge and discharge paths. | 1. A system comprising: a belt for mechanically linking multiple energy storage cells together, wherein the multiple energy storage cells are grouped into at least first and second energy storage packs, each energy storage pack including at least one energy storage cell, the at least one energy storage cell of the first energy storage pack having a different energy storage characteristic from the at least one energy storage cell of the second energy storage pack;an operational zone for receiving an energy storage pack and establishing an electrical connection between the received energy storage pack and an electrical device; andan actuator operable to move the multiple energy storage cells together to thereby dispose the first energy storage pack in the operational zone to establish the electrical connection with the electrical device. | CPC_H01M | 4920009006318
16/451775 | US | P | Method for producing nonaqueous electrolyte secondary battery separator | A nonaqueous electrolyte secondary battery separator, which includes a porous film containing a polyolefin-based resin as a main component, has a difference of not more than 2.5 between (a) a white index measured on a surface of the porous film which has not been irradiated with ultraviolet light having 255 W/m2 and (b) a white index measured on the surface of the porous film which has been irradiated, for 75 hours, with the ultraviolet light having 255 W/m2. | 1. A method for producing a nonaqueous electrolyte secondary battery separator comprising a porous film containing a polyolefin-based resin as a main component, the method comprising the steps of:extruding a resin from an outlet of an extrusion machine; andcausing a pair of rollers to roll the resin so as to form the resin into a thin film,the resin being extruded from the outlet at a temperature of not lower than 200° C. and not higher than 250° C., andthe resin being exposed to air for not longer than 3.6 seconds after being extruded from the outlet and then brought into contact with the pair of rollers,the nonaqueous electrolyte secondary battery separator having ΔWI defined by the following Equation (1) of not more than 2.5: ΔWI=WI1−WI0 Equation (1)wherein WI is a white index defined by American Standard Test Method (ASTM) E313; WI0 is WI that is measured, by use of a spectrocolorimeter, on a surface of the porous film which has not been irradiated with ultraviolet light having 255 W/m2; and WI1 is WI that is measured, by use of the spectrocolorimeter, on the surface of the porous film which has been irradiated, for 75 hours, with the ultraviolet light having 255 W/m2. ¦ 2. The method as set forth in claim 1, wherein the resin is extruded from the outlet at an extrusion speed of 1 m/min to 10 m/min. ¦ 3. The method as set forth in claim 1, wherein the pair of rollers has a surface temperature of 120° C. to 160° C. ¦ 4. The method as set forth in claim 1, further comprising a step of allowing a sheet that has been formed by being rolled by the pair of rollers to pass through a cleaning liquid containing a surfactant, and removing a pore forming agent from the sheet. ¦ 5. The method as set forth in claim 4, wherein the surfactant is a non-ionic surfactant. ¦ 6. The method as set forth in claim 4, wherein the surfactant is contained in the cleaning liquid in an amount of not less than 0.1% by weight and not more than 15% by weight. ¦ 7. The method as set forth in claim 4, wherein the cleaning liquid has a temperature of not lower than 25° C. and not higher than 60° C. ¦ 8. The method as set forth in claim 4, further comprising a step of further cleaning, with water, the sheet from which the pore forming agent has been removed. ¦ 9. A method for producing a nonaqueous electrolyte secondary battery laminated separator, comprising a step of applying a coating solution containing a resin to the nonaqueous electrolyte secondary battery separator obtained by a method recited in claim 1. ¦ 10. The method as set forth in claim 9, wherein the resin contains aromatic polyamide. | 1. A method for producing a nonaqueous electrolyte secondary battery separator comprising a porous film containing a polyolefin-based resin as a main component, the method comprising the steps of:extruding a resin from an outlet of an extrusion machine; andcausing a pair of rollers to roll the resin so as to form the resin into a thin film,the resin being extruded from the outlet at a temperature of not lower than 200° C. and not higher than 250° C., andthe resin being exposed to air for not longer than 3.6 seconds after being extruded from the outlet and then brought into contact with the pair of rollers,the nonaqueous electrolyte secondary battery separator having ΔWI defined by the following Equation (1) of not more than 2.5: ΔWI=WI1−WI0 Equation (1)wherein WI is a white index defined by American Standard Test Method (ASTM) E313; WI0 is WI that is measured, by use of a spectrocolorimeter, on a surface of the porous film which has not been irradiated with ultraviolet light having 255 W/m2; and WI1 is WI that is measured, by use of the spectrocolorimeter, on the surface of the porous film which has been irradiated, for 75 hours, with the ultraviolet light having 255 W/m2. | CPC_H01M | 4920009006326
16/530805 | US | P | Eutectic mixtures containing alkali-metal sulfonimide salts, and electrochemical devices utilizing same | Binary and ternary eutectic mixtures and corresponding electrolytes are disclosed. In some embodiments, binary eutectic mixtures and electrolytes each include a first salt, X1+Y1−, and a second salt, X2+Y2−, wherein each of X1+ and X2+ is an alkali metal cation and X1+ is different from X2+; and each of Y1− and Y2− is a sulfonimide anion and Y1− is different from Y2−. In ternary eutectic mixtures and electrolytes further include a third salt, X3+Y3−, wherein X3+ is different from each of X1+ and X2+. In some embodiments, the eutectic mixtures and electrolytes have melting points in a range of about 5° C. to about 70° C. Electrochemical devices containing such eutectic-mixture electrolytes are also disclosed. | 1. An electrolyte, comprising: a substantially eutectic mixture that includes a first salt, X1+Y1−, and a second salt, X2+Y2−, wherein:each of X1+ and X2+ is an alkali metal cation and X1+ is different from X2+;each of Y1− and Y2− is a sulfonimide anion and Y1− is different from Y2−; andthe electrolyte has an electrical window from 0V to about 5V. ¦ 2. The electrolyte of claim 1, wherein the substantially eutectic mixture has a melting temperature and a viscosity, and the electrolyte further comprises a fluorine-containing additive that lowers the melting temperature and lowers the viscosity. ¦ 3. The electrolyte of claim 2, wherein the fluorine-containing additive forms from about 1% to about 10% of the electrolyte, by weight. ¦ 4. The electrolyte of claim 2, wherein the electrolyte consists essentially of the first salt, the second salt, and the fluorine-containing additive. ¦ 5. The electrolyte of claim 2, wherein the viscosity is in a range of about 1 cP to about 50 cP. ¦ 6. The electrolyte of claim 5, wherein the viscosity is in a range of about 5 cP to about 20 cP. ¦ 7. The electrolyte of claim 1, wherein the electrolyte consists essentially of the first salt and the second salt. ¦ 8. The electrolyte of claim 1, wherein the substantially eutectic mixture has a melting temperature of about 73° C. or less. ¦ 9. The electrolyte of claim 8, wherein the melting temperature is about 65° C. or less. ¦ 10. The electrolyte of claim 9, wherein the melting temperature is about 50° C. or less. ¦ 11. The electrolyte of claim 1, wherein Y1− and Y2− are selected from the group consisting of FSO2N− SO2F (FSI−) and FSO2N− SO2CF3 (FTFSI−). ¦ 12. The electrolyte of claim 11, wherein X1+ and X2+ are selected from the group consisting of Li+, Na+, K+, Rb+, and Cs+. ¦ 13. The electrolyte of claim 1, wherein the substantially eutectic mixture has a melting temperature in a range of about 5° C. to about 70° C. ¦ 14. The electrolyte of claim 1, wherein the substantially eutectic mixture has a melting temperature in a range of about 30° C. to about 70° C. ¦ 15. The electrolyte of claim 1, wherein the substantially eutectic mixture has a melting temperature in a range of about 5° C. to about 30° C. ¦ 16. The electrolyte of claim 1, further comprising a third salt, X3+Y3−, wherein X3+ is an alkali-metal cation that is different from each of X1+ and X2+, and Y3− is a sulfonimide anion. ¦ 17. The electrolyte of claim 16, wherein the substantially eutectic mixture has a melting temperature and a viscosity, and the electrolyte further comprises a fluorine-containing additive that lowers the melting temperature and lowers the viscosity. ¦ 18. The electrolyte of claim 17, wherein the fluorine-containing additive forms from about 1% to about 10% of the electrolyte, by weight. ¦ 19. The electrolyte of claim 17, wherein the electrolyte consists essentially of the first salt, the second salt, the third salt, and the fluorine-containing additive. ¦ 20. The electrolyte of claim 17, wherein the viscosity is in a range of about 1 cP to about 50 cP. ¦ 21. The electrolyte of claim 20, wherein the viscosity is in a range of about 5 cP to about 20 cP. ¦ 22. The electrolyte of claim 16, wherein the electrolyte consists essentially of the first salt, the second salt, and the third salt. ¦ 23. The electrolyte of claim 16, wherein the substantially eutectic mixture has a melting temperature of about 73° C. or less. ¦ 24. The electrolyte of claim 23, wherein the melting temperature is about 65° C. or less. ¦ 25. The electrolyte of claim 24, wherein the melting temperature is about 50° C. or less. ¦ 26. The electrolyte of claim 16, wherein Y1−, Y2−, and Y3− are selected from the group consisting of FSO2N− SO2F (FSI−) and FSO2N− SO2CF3 (FTFSI−). ¦ 27. The electrolyte of claim 26, wherein X1+, X2+, and X3+ are selected from the group consisting of Li+, Na+, K+, Rb+, and Cs+. ¦ 28. The electrolyte of claim 16, wherein the substantially eutectic mixture has a melting temperature in a range of about 5° C. to about 70° C. ¦ 29. An electrolyte, comprising: a substantially eutectic mixture that includes a first salt, X1+Y1−, and a second salt, X2+Y2−, wherein: each of X1+ and X2+ is an alkali metal cation and X1+ is different from X2+;each of Y1− and Y2− is a sulfonimide anion and Y1− is different from Y2−;the substantially eutectic mixture has a melting temperature and a viscosity, and the electrolyte further comprises a fluorine-containing additive that lowers the melting temperature and lowers the viscosity; andthe viscosity is in a range of about 1 cP to about 50 cP. ¦ 30. An electrolyte, comprising: a substantially eutectic mixture that includes a first salt, X1+Y1−, and a second salt, X2+Y2−, wherein: each of X1+ and X2+ is an alkali metal cation and X1+ is different from X2+;each of Y1− and Y2− is a sulfonimide anion and Y1− is different from Y2−; andthe substantially eutectic mixture has a melting temperature in a range of about 5° C. to about 30° C. | 1. An electrolyte, comprising: a substantially eutectic mixture that includes a first salt, X1+Y1−, and a second salt, X2+Y2−, wherein:each of X1+ and X2+ is an alkali metal cation and X1+ is different from X2+;each of Y1− and Y2− is a sulfonimide anion and Y1− is different from Y2−; andthe electrolyte has an electrical window from 0V to about 5V. | CPC_H01M | 4920008006307
16/418485 | US | P | Transition metal cyanide coordination compounds having enhanced reaction potential | A system, method, and articles of manufacture for a surface-modified transition metal cyanide coordination compound (TMCCC) composition, an improved electrode including the composition, and a manufacturing method for the composition represented by AxMnyMkj[Mnm(CN)(6)]z.(Vac)(1-z).n(CH3OH) wherein A includes one or more alkali metals; and each dopant M may include at least one independently selected alkaline earth metal, a post-transition metal, or a transition metal having an average valence j; including one or more Mn(CN)6 complexes each including an Mn atom; wherein (Vac) identifies a Mn(CN)6 vacancy; wherein each particular Mn(CN)6 complex includes the Mn atom bonded to a plurality of cyanide groups; and wherein CH3OH identifies methyl alcohol; and further including one or more crystal structures of the TMCCC composition. | 1. A material, comprising: at least one composition represented by Formula I: AxMnyMkj[Mnm(CN)(6)]z.(Vac)(1-z).n(CH3OH) Formula Iwherein, in Formula I, A includes one or more alkali metals Li, Na, or K; and each dopant M may include at least one independently selected alkaline earth metal Mg or Ca, a post-transition metal Al, Ga, In, Sn, or Pb, or a transition metal Sc, Ti, V, Cr, Fe, Co, Ni, Cu, Zn, Pd, Ag, or Cd having an average valence j; andwherein 0<j≤4, 0≤k≤0.1, 0<x≤4, 0<y≤1, 0<z≤1, and 0<n≤4;wherein x+2(y−k)+j k+(m−6)z=0;wherein Formula I includes one or more Mn(CN)6 complexes each including an Mn atom;wherein m is an average valence of said Mn atoms found in said one or more Mn(CN)6 complexes;wherein (Vac) identifies a Mn(CN)6 vacancy;wherein each particular Mn(CN)6 complex includes said Mn atom bonded to a plurality of cyanide groups; andwherein CH3OH identifies methyl alcohol; andfurther comprising one or more crystal structures of Formula I. ¦ 2. The material of claim 1 wherein said one or more crystal structures include a monoclinic phase having a lattice angle of greater than 95°. ¦ 3. The material of claim 1 wherein said one or more crystal structures include a plurality of grains each having a grain size greater than 200 nm. ¦ 4. The material of claim 3 wherein said grain size is greater than 1 micron. ¦ 5. The material of claim 4 further comprising one or more agglomerations of said plurality of grains into one or more particles and wherein each said particle includes a particle size greater than 5 microns. ¦ 6. The material in claim 1 wherein n is greater than x. ¦ 7. An electrode, comprising: a current collector; anda composite applied on said current collector, said composite including an electrochemically active material having a composition, a binder, and an electrically conductive material, wherein said composition comprises at least one composition represented by Formula I: AxMnyMkj[Mnm(CN)(6)]z.(Vac)(1-z).n(CH3OH) Formula Iwherein, in Formula I, A includes one or more alkali metals Li, Na, or K; and each dopant M may include at least one independently selected alkaline earth metal Mg or Ca, a post-transition metal Al, Ga, In, Sn, or Pb, or a transition metal Sc, Ti, V, Cr, Fe, Co, Ni, Cu, Zn, Pd, Ag, or Cd having an average valence j; andwherein 0<j≤4, 0≤k≤0.1, 0<x≤4, 0<y≤1, 0<z≤1, and 0<n≤4;wherein x+2(y−k)+j k+(m−6)z=0;wherein Formula I includes one or more Mn(CN)6 complexes each including an Mn atom;wherein m is an average valence of said Mn atoms found in said one or more Mn(CN)6 complexes;wherein (Vac) identifies a Mn(CN)6 vacancy;wherein each particular Mn(CN)6 complex includes said Mn atom bonded to a plurality of cyanide groups; andwherein CH3OH identifies methyl alcohol; andfurther comprising one or more crystal structures of Formula I. ¦ 8. The electrode of claim 7 wherein said composite further includes an additive. ¦ 9. The electrode of claim 6 wherein said binder includes one or more components selected from the group consisting of vinylfluoride/hexafluoropropylene copolymer, polyvinylidenefluoride (PVDF), polyacrylonitrile, polymethylmethacrylate, polytetrafluoroethylene, styrene butadiene rubber-based polymer, mixtures thereof, and combinations thereof. ¦ 10. The electrode of claim 7 wherein said electrically conductive material includes one or more components selected from the group consisting of a graphitic carbon, an amorphous carbon, or a mixture thereof. | 1. A material, comprising: at least one composition represented by Formula I: AxMnyMkj[Mnm(CN)(6)]z.(Vac)(1-z).n(CH3OH) Formula Iwherein, in Formula I, A includes one or more alkali metals Li, Na, or K; and each dopant M may include at least one independently selected alkaline earth metal Mg or Ca, a post-transition metal Al, Ga, In, Sn, or Pb, or a transition metal Sc, Ti, V, Cr, Fe, Co, Ni, Cu, Zn, Pd, Ag, or Cd having an average valence j; andwherein 0<j≤4, 0≤k≤0.1, 0<x≤4, 0<y≤1, 0<z≤1, and 0<n≤4;wherein x+2(y−k)+j k+(m−6)z=0;wherein Formula I includes one or more Mn(CN)6 complexes each including an Mn atom;wherein m is an average valence of said Mn atoms found in said one or more Mn(CN)6 complexes;wherein (Vac) identifies a Mn(CN)6 vacancy;wherein each particular Mn(CN)6 complex includes said Mn atom bonded to a plurality of cyanide groups; andwherein CH3OH identifies methyl alcohol; andfurther comprising one or more crystal structures of Formula I. | CPC_H01M | 4920002006286
16/414209 | US | P | Electronic device including battery with notch formed in at least a portion of uncoated part of the battery | Disclosed is a battery mounted in an electronic device and having a notch structure patterned on an uncoated part, thereby reinforcing the bond between the partitioning films of the battery and providing a structure robust to external stress and enhanced for stabilized battery performance. | 1. A battery, comprising: a negative electrode sheet including a negative electrode part coated with a negative electrode active material and a first uncoated part disposed adjacent to the negative electrode part;a positive electrode sheet facing the negative electrode sheet and including a positive electrode part coated with a positive electrode active material and a second uncoated part disposed adjacent to the positive electrode part; andat least one partitioning film disposed on a surface of the negative electrode sheet or a surface of the positive electrode sheet,wherein the positive electrode sheet, the negative electrode sheet, and the partitioning film include a roll shape formed by wrapping, andwherein an upper and a lower portion of the first uncoated part of the negative electrode sheet or the second uncoated part of the positive electrode sheet include at least one internally recessed notch structure. ¦ 2. The battery of claim 1, wherein the first uncoated part and the second uncoated part are disposed in a parallel direction with respect to a wrapping direction of the battery, andwherein a first notch structure formed in the first uncoated part is disposed in at least a portion of an upper end or lower end of the first uncoated part. ¦ 3. The battery of claim 2, wherein the at least one partitioning film includes a first partitioning film and a second partitioning film, the first partitioning film being disposed on a first surface of the negative electrode sheet and including an adhesive material, and the second partitioning film being disposed between a second surface of the negative electrode sheet and the positive electrode sheet and including the adhesive material, andwherein a first area of the first partitioning film and a second area of the second partitioning film corresponding to the first notch structure are attached to each other by the adhesive material. ¦ 4. The battery of claim 3, wherein a wrapping structure formed by the positive electrode sheet, the negative electrode sheet, and the partitioning films is formed in a jelly roll type manner, andwherein the first notch structure includes a designated pattern along an outermost surface of the negative electrode sheet. ¦ 5. The battery of claim 3, wherein the first partitioning film and the second partitioning film have sizes corresponding to each other and being larger than a size of the negative electrode sheet. ¦ 6. The battery of claim 3, is wherein the negative electrode sheet includes a first-first uncoated part including a protruding negative electrode tab and a first-second uncoated part including the first notch structure and spaced apart from the first-first uncoated part, the negative electrode part being disposed between the first-first uncoated part and the first-second uncoated part, andwherein the first notch structure includes a shape by which at least a portion of an edge of the first-second uncoated part is cut and patterned. ¦ 7. The battery of claim 6, wherein the first notch structure includes a first-first notch structure formed in an upper edge of the first-second uncoated part and a first-second notch structure formed in a lower edge of the first-second uncoated part. ¦ 8. The battery of claim 3, wherein the positive electrode sheet includes a second-first uncoated part including a protruding positive electrode tab and a second-second uncoated part including a second notch structure and spaced apart from the second-first uncoated part, the positive electrode part being disposed between the second-first uncoated part and the second-second uncoated part, andwherein the second notch structure includes a shape by which at least a portion of an edge of the second-second uncoated part is cut and patterned. ¦ 9. The battery of claim 8, wherein the second notch structure includes a second-first notch structure formed in an upper edge of the second-second uncoated part and a second-second notch structure formed in a lower edge of the second-second uncoated part. ¦ 10. The battery of claim 3, wherein the positive electrode sheet, the second partitioning film, the negative electrode sheet, and the first partitioning film form a stacked electrode assembly by which the positive electrode sheet is exposed at an outermost edge of the battery, andwherein at least one attaching member is disposed on a stack surface of the electrode assembly. ¦ 11. The battery of claim 10, wherein the at least one attaching member includes a first attaching member formed to wrap at least a portion of an upper end of the stack surface of the battery and a second attaching member formed to wrap at least a portion of a lower end of the stack surface of the battery. ¦ 12. The battery of claim 10, further comprising a pouch in which the electrode assembly is received and is sealed off from an outside of the battery. ¦ 13. The battery of claim 1, wherein the notch structure formed in the first uncoated part or the second uncoated part includes a cutting line portion, andwherein at least a portion of the cutting line portion is formed along a direction perpendicular to a lengthwise direction of the battery. ¦ 14. The battery of claim 13, wherein the cutting line portion of the notch structure includes a bend or an inclination towards an end of the first uncoated part or the second uncoated part. ¦ 15. The battery of claim 13, wherein the cutting line portion of the notch structure includes a first length formed in a lengthwise direction of the negative electrode sheet and a second length extending from the first length to an upper end or lower end of the negative electrode sheet, andwherein the second length corresponds to 1% to 30% of a width of the first uncoated part. ¦ 16. An electronic device including a battery, the electronic device comprising: a housing including a front plate facing in a first direction, a rear plate facing in a second direction opposite to the first direction, and a bracket formed to surround a space between the front plate and the rear plate;a display device configured to externally display information through at least a portion of the front plate; andthe battery mounted in a seating hole prepared in at least a portion of a first surface facing in the first direction of the bracket,wherein the battery includes:a negative electrode sheet including a negative electrode part coated with a negative electrode active material and a first uncoated part disposed adjacent to the negative electrode part;a positive electrode sheet facing the negative electrode sheet and including a positive electrode part coated with a positive electrode active material and a second uncoated part disposed adjacent to the positive electrode part; andat least one partitioning film disposed on a surface of the negative electrode sheet or a surface of the positive electrode sheet,wherein an upper and a lower portion of the first uncoated part of the negative electrode sheet or the second uncoated part of the positive electrode sheet include at least one internally recessed notch structure. ¦ 17. The electronic device of claim 16, wherein the positive electrode sheet, the negative electrode sheet, and the at least one partitioning film are prepared in a roll shape formed by wrapping, andwherein the first uncoated part and the second uncoated part are disposed in a direction parallel to a direction of the wrapping. ¦ 18. The electronic device of claim 17, wherein a first notch structure formed in the first uncoated part is disposed in at least a portion of an upper end or lower end of the first uncoated part. ¦ 19. The electronic device of claim 18, wherein the at least one partitioning film includes a first partitioning film and a second partitioning film, the first partitioning film being disposed on a first surface of the negative electrode sheet and including an adhesive material, and the second partitioning film disposed between a second surface of the negative electrode sheet and the positive electrode sheet and including the adhesive material, andwherein a first area of the first partitioning film and a second area of the second partitioning film corresponding to the first notch structure are attached to each other by the adhesive material. ¦ 20. The electronic device of claim 16, wherein the notch structure formed in the first uncoated part or the second uncoated part includes a first portion of a first length formed in a lengthwise direction of the negative electrode sheet and a second portion of a second length extending from the first portion to an upper or lower end of the negative electrode sheet, andwherein the notch structure includes a structure bent or inclined from the first portion to the second portion. | 1. A battery, comprising: a negative electrode sheet including a negative electrode part coated with a negative electrode active material and a first uncoated part disposed adjacent to the negative electrode part;a positive electrode sheet facing the negative electrode sheet and including a positive electrode part coated with a positive electrode active material and a second uncoated part disposed adjacent to the positive electrode part; andat least one partitioning film disposed on a surface of the negative electrode sheet or a surface of the positive electrode sheet,wherein the positive electrode sheet, the negative electrode sheet, and the partitioning film include a roll shape formed by wrapping, andwherein an upper and a lower portion of the first uncoated part of the negative electrode sheet or the second uncoated part of the positive electrode sheet include at least one internally recessed notch structure. | CPC_H01M | 4920001006337
16/447340 | US | P | Ambient reactants fuel cells, methods, and systems | Devices powered by fuel cells can be operated for extended durations when the fuel cells are adapted to extract the necessary reactants for generating power from the surrounding environment and when the concentration of reactants in that environment is maintained at a sufficient level by interaction between the environment and a reactant-enriched atmosphere. | 1. A method for powering a device, comprising the steps of: providing the device with a fuel cell adapted to acquire both fuel and oxidizer reactants from the surrounding environment and to operate to generate electrical power for the device from such reactants;exposing at least a portion of the environment that surrounds the fuel cell to an atmosphere that is enriched with respect to at least one of said reactants, such that the enriched atmosphere provides reactants to the environment to allow the fuel cell to power the device; andoperating the device with the fuel cell in the environment. ¦ 2. The method of claim 1 wherein the environment is inside a biological organism that actively exchanges gasses with the enriched atmosphere. ¦ 3. The method of claim 2 wherein the environment is a gaseous environment. ¦ 4. The method of claim 2 wherein the environment is a liquid environment. ¦ 5. The method of claim 1 wherein the environment is a body of liquid exposed to the enriched environment. ¦ 6. The method of claim 1 wherein the enriched atmosphere is enriched with fuel. ¦ 7. The method of claim 6 where the fuel is hydrogen. ¦ 8. The method of claim 6 wherein the fuel is acetylene. ¦ 9. The method of claim 1 wherein the pressure of the enriched atmosphere is increased above ambient pressure. ¦ 10. The method of claim 1 wherein the enriched atmosphere is enriched with oxidizer. ¦ 11. The method of claim 10 where the oxidizer is oxygen. ¦ 12. The method of claim 11 wherein the pressure of the enriched atmosphere is increased above ambient pressure. ¦ 13. The method of claim 1 wherein the enriched atmosphere is enriched with both fuel and oxidizer. ¦ 14. The method of claim 1 further comprising the steps of: providing the device with at least one reactant storage tank that can be connected to the fuel cell;storing a reactant in the storage tank when excess reactant is available; andoperating the fuel cell on reactant from the storage tank when concentration in the environment is insufficient. ¦ 15. The method of claim 1 further comprising the steps of: providing the device with at least one energy converter that can convert electrical energy generated by the fuel cell to potential energy and can convert stored potential energy into electrical energy that can power the device;operating the energy storage device(s) to store potential energy when excess reactants are available to the fuel cell; andoperating the device using stored potential energy converted to electrical energy by the energy converter(s) when concentration of reactants in the environment is insufficient. ¦ 16. A system for powering a device operating within an environment, the system comprising: a fuel cell adapted to accept fuel and oxidizer reactants from the environment surrounding the device and to generate electrical power for the device from such reactants; andan atmosphere-constraining structure for controlling interaction of a reactant-enriched atmosphere with the environment so as to provide a sufficient concentration of fuel and oxidizer to the confined environment to operate said fuel cell to power the device. ¦ 17. The system of claim 16 wherein the environment is inside a biological organism that actively exchanges gasses with its surroundings, and said atmosphere-constraining structure is configured to supply the enriched atmosphere to the biological organism. ¦ 18. The system of claim 17 wherein the environment is a gaseous environment. ¦ 19. The system of claim 17 wherein the environment is a liquid environment. ¦ 20. The system of claim 16 wherein said atmosphere-constraining structure is a hyperbaric chamber that maintains the reactant-enriched atmosphere at a pressure above the ambient pressure. ¦ 21. The system of claim 16 wherein the environment is a body of liquid exposed to the enriched environment. ¦ 22. The system of claim 16 wherein the enriched atmosphere is enriched with hydrogen. ¦ 23. The system of claim 16 wherein the enriched atmosphere is enriched with acetylene. ¦ 24. The system of claim 16 wherein said fuel cell further comprises: a reaction cell having an anode and a cathode and configured to generate electrical energy by reacting fuel gas received at said anode with oxidizer gas received at said cathode;a fuel-extracting element exposed to the environment and configured to extract fuel gas therefrom so as to be available to said anode; andan oxidizer-extracting member exposed to the environment and configured to extract oxidizing gas therefrom so as to be available to said cathode. ¦ 25. The system of claim 24 wherein said fuel-extracting element and said oxidizer-extracting element are provided by selectively-permeable membranes. ¦ 26. The system of claim 24 wherein said fuel-extracting element and said oxidizer-extracting element are provided by sorting rotors. ¦ 27. The system of claim 16 further comprising: at least one reactant storage tank in the device and connectable to the fuel cell to provide a reactant thereto when concentration in the environment is insufficient for operation of the device. ¦ 28. The system of claim 16 further comprising: at least one energy converter that acts to convert electrical energy generated by said fuel cell to potential energy when excess reactants are available to said fuel cell and acts to convert stored potential energy into electrical energy to power the device when concentration of reactants in the environment is insufficient. | 1. A method for powering a device, comprising the steps of: providing the device with a fuel cell adapted to acquire both fuel and oxidizer reactants from the surrounding environment and to operate to generate electrical power for the device from such reactants;exposing at least a portion of the environment that surrounds the fuel cell to an atmosphere that is enriched with respect to at least one of said reactants, such that the enriched atmosphere provides reactants to the environment to allow the fuel cell to power the device; andoperating the device with the fuel cell in the environment. | CPC_H01M | 4920001006362
16/415847 | US | P | Li-water secondary electrochemical battery | Disclosed herein is a secondary lithium-water electrochemical battery cell-comprising a water splitting bi-functional electrode in contact with an inorganic electrolyte, a reversible lithium electrode in contact with an organic electrolyte, a lithium salt and a Li+-ion conductive membrane disposed between the organic and inorganic electrolytes. Cell charged as Li—O2 couple and discharged as Li—H2 couple. | 1. A secondary lithium-water electrochemical cell comprising: a. a water splitting of hydrogen and oxygen irreversible bi-functional electrode in contact with an inorganic electrolyte;b. a reversible lithium electrode in the lithium-water electrochemical cell in contact with an organic electrolyte;c. a lithium salt in organic and inorganic electrolytes; andd. a Li+-ion conductive membrane in the lithium-water electrochemical cell disposed between the organic electrolyte and the inorganic electrolyte, wherein the secondary lithium-water electrochemical cell is configured to be charged as a Li—O2 cell and discharged as an Li—H2 cell. ¦ 2. The secondary lithium-water electrochemical cell of claim 1, wherein oxygen, from water produced during charging on the water splitting of hydrogen and oxygen irreversible bi-functional electrode, (i) generates electrons, (ii) Li+ions are moved across the Li−ion conductive diaphragm, (iii) Li−ions dissolved in the organic electrolyte accepts electrons that are converted to Li metal and (iv) hydrogen from water produced during discharging on the positive water splitting bi-functional electrode, by accepting electrons generated by lithium and passed across a load and Li+ions, are moved across the Li−ion conductive diaphragm from anolyte to catholyte. ¦ 3. The secondary lithium-water electrochemical cell of claim 1, wherein electrolyte composition of the inorganic electrolyte is periodically adjusted with distilled water based on an ohm resistance of a battery comprising a secondary lithium-water electrochemical cell or based on a delivered discharging capacity. ¦ 4. The secondary lithium-water electrochemical cell of claim 3, wherein the ohm resistance of the battery is sampled at a beginning charging point and at a finishing charging point via current interruption or current changing via sampling a voltage change using a time interval of 1-5 ms after current interruption or by changing and referring the ohm resistance of the battery to a current prior to interruption or to current changing. ¦ 5. The secondary lithium-water electrochemical cell of claim 1, wherein the water splitting of hydrogen and oxygen bi-functional electrode comprises at least one of a mono-pore or bi-pores carbon, or graphene matrix. ¦ 6. The secondary lithium-water electrochemical cell of claim 1, wherein a catalyst for a gas electrode comprises at least one of a metal from the Pt group. ¦ 7. The secondary lithium-water electrochemical cell of claim 1, wherein a catalyst for a gas electrode is made from at least one of the group of cobalt, nickel, and manganese complexes distributed inside of a porous matrix. ¦ 8. The secondary lithium-water electrochemical cell of claim 1, wherein a hydrogen manifold of a battery comprising the secondary lithium-water electrochemical cell is connected to a hydrogen manifold of a hydrogen-oxygen fuel cell during discharging where the battery and the hydrogen-oxygen fuel cell are electrically connected in series, wherein the battery and hydrogen-oxygen fuel cell are disconnected during charging. ¦ 9. The secondary lithium-water electrochemical cell of claim 1, wherein hydrogen produced during a process of discharging is burned with air oxygen in an outlet, turning into water vapor. ¦ 10. The secondary lithium-water electrochemical cell of claim 1, wherein distilled water produced by a fuel cell comprising the secondary lithium-water electrochemical cell in process of a battery comprising the secondary lithium-water electrochemical cell discharging is returned back to the battery. ¦ 11. The secondary lithium-water electrochemical cell of claim 1, wherein the lithium electrode comprises at least one of K, Na, Ca and Mg metals. | 1. A secondary lithium-water electrochemical cell comprising: a. a water splitting of hydrogen and oxygen irreversible bi-functional electrode in contact with an inorganic electrolyte;b. a reversible lithium electrode in the lithium-water electrochemical cell in contact with an organic electrolyte;c. a lithium salt in organic and inorganic electrolytes; andd. a Li+-ion conductive membrane in the lithium-water electrochemical cell disposed between the organic electrolyte and the inorganic electrolyte, wherein the secondary lithium-water electrochemical cell is configured to be charged as a Li—O2 cell and discharged as an Li—H2 cell. | CPC_H01M | 4919051004910
16/440448 | US | P | Metal plating-based electrical energy storage cell | The present disclosure provides an electrochemical storage cell including a battery. The battery includes an alkali metal anode having an anode Fermi energy, an electronically insulating, amorphous, dried solid electrolyte able to conduct alkali metal, having the general formula A3-xHxOX, in which 0≤x≤1, A is the alkali metal, and X is at least one halide, and a cathode including a cathode current collector having a cathode Fermi energy lower than the anode Fermi energy. During operation of the electrochemical storage cell, the alkali metal plates dendrite-free from the solid electrolyte onto the alkali metal anode. Also during operation of the electrochemical storage cell, the alkali metal further plates on the cathode current collector. | 1. An electrochemical storage cell comprising: a battery comprising: an alkali metal anode having an anode Fermi energy;an electronically insulating, amorphous, dried solid electrolyte able to conduct alkali metal, having the general formula A3-xHxOX, wherein 0≤x≤1, A is the alkali metal, and X is at least one halide; anda cathode comprising a cathode current collector having a cathode Fermi energy lower than the anode Fermi energy; anda catalytic redox-center-relay material; andwherein the solid electrolyte further comprises electric dipoles that are oriented parallel to each other, wherein the electrochemical storage cell is operable to:plate the alkali metal dendrite-free from the solid electrolyte onto the alkali metal anodes; andplate the alkali metal is on the cathode current collector with the aid of the catalytic redox-center-relay material. ¦ 2. The electrochemical storage cell of claim 1, wherein the alkali metal is lithium (Li). ¦ 3. The electrochemical storage cell of claim 1, wherein the alkali metal is sodium (Na). ¦ 4. The electrochemical storage cell of claim 1, wherein the solid electrolyte further comprises a glass-forming additive comprising at least one of an oxide, a hydroxide, and a sulfide. ¦ 5. The electrochemical storage cell of claim 1, wherein the solid electrolyte further comprises a glass-forming additive comprising at least two of an oxide, a hydroxide, and a sulfide. ¦ 6. The electrochemical storage cell of claim 1, wherein the solid electrolyte further comprises a glass-forming additive comprising at least one of Ba(OH)2, Sr(OH)2, Ca(OH)2, Mg(OH)2, Al(OH)3, or BaO, SrO, CaO, MgO, Al, B2O3, Al2O3, SiO2, S, and Li2S. ¦ 7. The electrochemical storage cell of claim 1, wherein the solid electrolyte further comprises a glass-forming additive comprising at least two of Ba(OH)2, Sr(OH)2, Ca(OH)2, Mg(OH)2, Al(OH)3, or BaO, SrO, CaO, MgO, Al, B2O3, Al2O3, SiO2, S, and Li2S. ¦ 8. The electrochemical storage cell of claim 1, wherein the solid electrolyte further comprises less than 2 mole percent of a glass-forming additive. ¦ 9. The electrochemical storage cell of claim 1, wherein, the battery is operable to store electric power both chemically and electrostatically. ¦ 10. The electrochemical storage cell of claim 1, wherein the cathode current collector comprises a copper (Cu), silver (Ag), zinc (Zn), or gold (Au) metal, or an alloy thereof. ¦ 11. The electrochemical storage cell of claim 1, wherein the cathode comprises carbon. ¦ 12. The electrochemical storage cell of claim 1, wherein the cathode comprises a gold film on a cathode current collector surface adjacent the solid electrolyte. ¦ 13. The electrochemical storage cell of claim 1, wherein the cathode comprises an oxide film on a cathode current collector surface adjacent the solid electrolyte. ¦ 14. The electrochemical storage cell of claim 1, wherein the catalytic redox-center-relay material comprises sulfur. ¦ 15. The electrochemical storage cell of claim 1, wherein the catalytic redox-center-relay material comprises ferrocene. ¦ 16. The electrochemical storage cell of claim 1, wherein the catalytic redox-center-relay material comprises silicon. ¦ 17. The electrochemical storage cell of claim 1, wherein the catalytic redox-center-relay material comprises a sulfide. ¦ 18. The electrochemical storage cell of claim 1, wherein the catalytic redox-center-relay material comprises an oxide. | 1. An electrochemical storage cell comprising: a battery comprising: an alkali metal anode having an anode Fermi energy;an electronically insulating, amorphous, dried solid electrolyte able to conduct alkali metal, having the general formula A3-xHxOX, wherein 0≤x≤1, A is the alkali metal, and X is at least one halide; anda cathode comprising a cathode current collector having a cathode Fermi energy lower than the anode Fermi energy; anda catalytic redox-center-relay material; andwherein the solid electrolyte further comprises electric dipoles that are oriented parallel to each other, wherein the electrochemical storage cell is operable to:plate the alkali metal dendrite-free from the solid electrolyte onto the alkali metal anodes; andplate the alkali metal is on the cathode current collector with the aid of the catalytic redox-center-relay material. | CPC_H01M | 4919051004914
16/409643 | US | P | Ion exchange system for lithium extraction | The present invention relates to the extraction of lithium from liquid resources such as natural and synthetic brines, leachate solutions from clays and minerals, and recycled products. | 1. A method of extracting lithium ions from a liquid resource, comprising: a) providing a system comprising an ion exchange material, one or more tanks comprising one or more compartments, and a mixing device, wherein (i) the ion exchange material is oxide-based and exchanges hydrogen ions with lithium ions, and (ii) the mixing device is capable of fluidizing the ion exchange material and the liquid resource around the one or more tanks comprising one or more compartments;b) flowing the liquid resource into the system of a) thereby contacting the liquid resource with the ion exchange material, wherein the ion exchange material exchanges hydrogen ions with lithium ions in the liquid resource to produce lithiated ion exchange material;c) removing the liquid resource from the system of b);d) flowing an acid solution into the system of c) thereby contacting the acid solution with the lithiated ion exchange material, wherein the lithiated ion exchange material exchanges lithium ions with the hydrogen ions in the acid solution to produce the ion exchange material and a salt solution comprising lithium ions from the lithiated ion exchange material; ande) collecting the salt solution comprising the lithium ions for further processing. ¦ 2. The method of claim 1, wherein the liquid resource is a natural brine, a dissolved salt flat, seawater, concentrated seawater, a desalination effluent, a concentrated brine, a processed brine, an oilfield brine, a liquid from an ion exchange process, a liquid from a solvent extraction process, a synthetic brine, a leachate from an ore or combination of ores, a leachate from a mineral or combination of minerals, a leachate from a clay or combination of clays, a leachate from recycled products, a leachate from recycled materials, or combinations thereof. ¦ 3. The method according to claim 1, wherein the acid solution comprises hydrochloric acid, sulfuric acid, phosphoric acid, hydrobromic acid, chloric acid, perchloric acid, nitric acid, formic acid, acetic acid, or combinations thereof. ¦ 4. The method of claim 1, wherein the one or more tanks comprise one or more injection ports. ¦ 5. The method of claim 4, wherein the method further comprises using the injection ports to increase the pH of the liquid resource before contact with the ion exchange material, during contact with the ion exchange material, after contact with the ion exchange material, or combinations thereof. ¦ 6. The process of method of claim 1, wherein the ion exchange material further comprises coated ion exchange material. ¦ 7. The method of claim 1, wherein the ion exchange material is a porous ion exchange material. ¦ 8. The method of claim 7, wherein the porous ion exchange material is in the form of porous ion exchange beads. ¦ 9. The method of claim 1, wherein the system further comprises a pH modulating setup. ¦ 10. The method of claim 9, wherein the pH modulating setup comprises a pH measuring device. ¦ 11. The method of claim 10, wherein the pH measuring device is a pH probe. ¦ 12. The method of claim 9, wherein a change in pH of the liquid resource triggers the addition of a base using the pH modulating setup to maintain lithium uptake. ¦ 13. The method of claim 9, wherein the pH modulating setup maintains the pH of the liquid resource in a range from about 3 to about 9. ¦ 14. The method of claim 1, wherein the one or more tanks further comprise one or more porous partitions. ¦ 15. The method of claim 14, wherein the one or more porous partitions are one or more polymer porous partitions. ¦ 16. The method of claim 14, wherein the one or more porous partitions comprise a polyether ether ketone mesh, a polypropylene mesh, a polyethylene mesh, a polysulfone mesh, a polyester mesh, a polyamide mesh, a polytetrafluoroethylene mesh, an ethylene tetrafluoroethylene polymer mesh, a stainless steel mesh, a stainless steel mesh coated in a polymer, a stainless steel mesh coated in a ceramic, or a combination thereof. ¦ 17. The method of claim 1, wherein the system comprises more than one tank and the tanks are configured to operate in series. ¦ 18. The method of claim 1, wherein the liquid resource is flowed into the system in batches. ¦ 19. The method of claim 1, wherein the liquid resource is flowed into the system continuously. | 1. A method of extracting lithium ions from a liquid resource, comprising: a) providing a system comprising an ion exchange material, one or more tanks comprising one or more compartments, and a mixing device, wherein (i) the ion exchange material is oxide-based and exchanges hydrogen ions with lithium ions, and (ii) the mixing device is capable of fluidizing the ion exchange material and the liquid resource around the one or more tanks comprising one or more compartments;b) flowing the liquid resource into the system of a) thereby contacting the liquid resource with the ion exchange material, wherein the ion exchange material exchanges hydrogen ions with lithium ions in the liquid resource to produce lithiated ion exchange material;c) removing the liquid resource from the system of b);d) flowing an acid solution into the system of c) thereby contacting the acid solution with the lithiated ion exchange material, wherein the lithiated ion exchange material exchanges lithium ions with the hydrogen ions in the acid solution to produce the ion exchange material and a salt solution comprising lithium ions from the lithiated ion exchange material; ande) collecting the salt solution comprising the lithium ions for further processing. | CPC_H01M | 4919050006341
16/415298 | US | P | Formation of silicon-carbide reinforced carbon-silicon composites | Silicon anode compositions are provided which include embedded silicon carbide nanofibers. Methods of production and use are further described. | 1. A process of preparing a material for use in an anode of a lithium ion battery, the process comprising: thermalizing an admixture of a plurality of silicon nanocrystals, a carbon matrix precursor, and a catalyst or catalyst precursor;wherein thermalizing the admixture includes forming SIC nanofibers. ¦ 2. The process of claim 1, wherein thermalizing the admixture includes forming particulates that comprise a silicon-carbide reinforced carbon matrix carrying a plurality of silicon nanocrystals. ¦ 3. The process of claim 2, wherein the silicon-carbide reinforced carbon matrix includes a carbon-constituent material and SIC nanofibers; wherein the silicon-carbide reinforced carbon matrix includes SIC nanofibers carried within the carbon-constituent material and includes SIC nanofibers extending from a surface of the carbon-constituent material. ¦ 4. The process of claim 1, wherein the catalyst or catalyst precursor includes nickel, copper, iron, zinc, or a mixture thereof. ¦ 5. The process of claim 1, wherein the admixture comprises a plurality of spherical particulates each including silicon nanocrystals, carbon matrix precursor, and catalyst or catalyst precursor; the process further comprising forming the plurality of spherical particulates by a biphasic technique. ¦ 6. The process of claim 1, wherein thermalizing the admixture includes increasing a temperature about the admixture to about 600° C. to about 1200° C. for about 0.5 to about 5 hours. ¦ 7. The process of claim 1, wherein the admixture is thermalized under a reducing atmosphere. ¦ 8. The process of claim 1, wherein the admixture further includes a graphitic material. ¦ 9. The process of claim 1, wherein the admixture further includes silicon oxide. ¦ 10. The process of claim 1, wherein the admixture is substantially free of silicon oxides. ¦ 11. The process of claim 10, wherein the admixture further includes an oxy-graphitic material; wherein the oxy-graphitic material includes a graphitic material carrying aldehyde and carboxylate groups on the edges of graphic sheets or tubes. ¦ 12. A process of preparing a material for use in an anode of a lithium ion battery, the process comprising: thermalizing an admixture of a plurality of silicon oxide nanoparticles, a carbon matrix precursor, and a catalyst or catalyst precursor under a reducing atmosphere at a temperature of about 600° C. to about 1200° C.; andthereby forming a plurality of particulates comprising a silicon-carbide reinforced carbon matrix carrying a plurality of silicon nanocrystals. ¦ 13. A process of preparing a material for use in an anode of a lithium ion battery, the process comprising: thermalizing an admixture of a plurality of silicon nanocrystals, a carbon matrix precursor, and a plurality of silicon carbide fibers; andthereby forming a plurality of particulates comprising a silicon-carbide reinforced carbon matrix carrying a plurality of silicon nanocrystals. | 1. A process of preparing a material for use in an anode of a lithium ion battery, the process comprising: thermalizing an admixture of a plurality of silicon nanocrystals, a carbon matrix precursor, and a catalyst or catalyst precursor;wherein thermalizing the admixture includes forming SIC nanofibers. | CPC_H01M | 4919044006368
16/415252 | US | P | Silicon-carbide reinforced carbon-silicon composites | Silicon anode compositions are provided which include embedded silicon carbide nanofibers. Methods of production and use are further described. | 1. A particulate comprising: a carbon matrix carrying a plurality of silicon nanocrystals and a plurality of SiC nanofibers;wherein the carbon matrix is the thermolysis product of a carbon matrix precursor. ¦ 2. The particulate of claim 1, wherein the particulate has a composition that includes about 20 wt. % to about 90 wt. % carbon as the carbon matrix, about 5 wt. % to about 75 wt. % silicon metal as silicon nanocrystals, and about 1 wt. % to about 25 wt. % silicon-carbide as SiC nanofibers. ¦ 3. The particulate of claim 1, wherein the SiC nanofibers have a length to width ratio of at least 5. ¦ 4. The particulate of claim 1, wherein the particulate has a surface and an interior volume; and wherein the SiC nanofibers are entirely within the interior volume. ¦ 5. The particulate of claim 1, wherein the SiC nanofibers have interior SiC segments and exterior SiC segments which extend outwardly from the surface of the particulate. ¦ 6. A material comprising: a plurality of particulates having a diameter in the range of about 50 nm to about 50 μm, the particulates comprising a silicon-carbide reinforced carbon matrix carrying a plurality of silicon nanocrystals;wherein the carbon matrix is the thermolysis product of a carbon matrix precursor. ¦ 7. The material of claim 6, wherein the silicon-carbide reinforced carbon matrix includes a carbon-constituent material and SiC nanofibers. ¦ 8. The material of claim 7, wherein the silicon-carbide reinforced carbon matrix includes SiC nanofibers carried within the carbon-constituent material and includes SiC nanofibers extending from a surface of the carbon-constituent material. ¦ 9. The material of claim 6, wherein the particulates are spherical. ¦ 10. The material of claim 6, wherein the silicon nanocrystals include greater than about 70 wt. % silicon metal. ¦ 11. The material of claim 10, wherein the silicon nanocrystals include greater than about 95 wt. % silicon metal. ¦ 12. The material of claim 10, wherein the silicon nanocrystals include a silicon alloy. ¦ 13. The material of claim 6, wherein the particulates consist essentially of the silicon-carbide reinforced carbon matrix carrying the plurality of silicon nanocrystals. ¦ 14. The material of claim 6 further comprising a binder. ¦ 15. The material of claim 14, wherein the silicon-carbide reinforced carbon matrix includes interior SiC nanofiber segments and exterior SiC nanofiber segments; and wherein the material includes a silicon-carbide reinforced binder which includes the exterior SiC nanofiber segments admixed with the binder. ¦ 16. An anode comprising: a plurality of particulates having a diameter in the range of about 50 nm to about 50 μm, and comprising a silicon-carbide reinforced carbon matrix carrying a plurality of silicon nanocrystals;wherein the carbon matrix is the thermolysis product of a carbon matrix precursor. ¦ 17. The anode of claim 16, wherein the anode has a specific capacity of about 1,000 to about 3,500 mAh/g. ¦ 18. The anode of claim 16 further comprising a current collector carrying the plurality of particulates. ¦ 19. The anode of claim 18, wherein the current collector carries an admixture of a binder and the plurality of particulates. ¦ 20. The anode of claim 19, wherein the admixture further includes a conductor. | 1. A particulate comprising: a carbon matrix carrying a plurality of silicon nanocrystals and a plurality of SiC nanofibers;wherein the carbon matrix is the thermolysis product of a carbon matrix precursor. | CPC_H01M | 4919044006373
16/439233 | US | P | Silicon-carbide reinforced binder for secondary batteries | Compositions for use in an anode of a secondary battery, anodes, and lithium ion batteries are provided which include embedded silicon carbide nanofibers. Methods of production and use are further described. | 1. A composition for use in an anode of a secondary battery comprising: an anode active material; anda binder composition comprising a plurality of SiC nanowires disposed in a polymer binder. ¦ 2. The composition of claim 1, wherein the SiC nanowires have a length of about 10 nm to about 2,000 nm. ¦ 3. The composition of claim 1, wherein the SiC nanowires are further disposed in the anode active material. ¦ 4. The composition of claim 3, wherein individual SiC nanowires include internal SiC segments disposed in the anode active material and external SiC segments disposed in the polymer binder. ¦ 5. The composition of claim 4, wherein the external SiC segments have lengths from about 1 nm to about 1,000 nm. ¦ 6. The composition of claim 1, wherein the anode active material includes silicon metal or a silicon alloy. ¦ 7. The composition of claim 6, wherein the composition comprises at least 25 wt. % silicon as silicon metal or silicon alloy. ¦ 8. The composition of claim 1, wherein the anode active material comprises a silicon-carbide reinforced carbon matrix carrying a plurality of silicon nanocrystals. ¦ 9. The composition of claim 8, wherein the anode active material has a composition that includes about 20 wt. % to about 90 wt. % carbon as the carbon matrix, about 5 wt. % to about 75 wt. % silicon metal and the silicon nanocrystals, and about 1 wt. % to about 25 wt. % silicon-carbide as the SiC nanofibers. | 1. A composition for use in an anode of a secondary battery comprising: an anode active material; anda binder composition comprising a plurality of SiC nanowires disposed in a polymer binder. | CPC_H01M | 4919041006532